## Parameters
Customer
Job no.
Test standard | ASTM D 638
Type and designation of
Material
Specimen removal
Specimen type
Pre-treatment
Tester
Note
Machine data

## Results
| Et | ESec | sx1 | sY | eY | eY (Corr.) | sM | eM | eM (Corr.) | sB | eB | eB (Corr.) | h | b | A0
| MPa | MPa | MPa | MPa | % | % | MPa | % | % | MPa | % | % | mm | mm | mm²
Specimen 5 | 874.2815 | 1532.524 |  |  |  |  | 59.84147 | 5.682724 | 5.647566 | 59.84147 | 5.682724 | 5.647566 | 4.3 | 14.4 | 61.92

## Statistics
Series | Et | ESec | sx1 | sY | eY | eY (Corr.) | sM | eM | eM (Corr.) | sB | eB | eB (Corr.) | h | b | A0
| MPa | MPa | MPa | MPa | % | % | MPa | % | % | MPa | % | % | mm | mm | mm²
x | 874.2815 | 1532.524 |  |  |  |  | 59.84147 | 5.682724 | 5.647566 | 59.84147 | 5.682724 | 5.647566 | 4.3 | 14.4 | 61.92
s
n

## Specimen 5
Specimen 5 | Specimen 5
Elongation | Standard force
% | N
0 | 0.4959665
-3.946313e-05 | 0.4998455
-3.946313e-05 | 0.5126667
-3.941214e-05 | 0.5281754
7.902825e-05 | 0.7360306
0.0008692418 | 1.752632
0.001659455 | 2.824898
0.002330804 | 3.899117
0.003121018 | 5.069038
0.003832305 | 6.149117
0.004662457 | 7.33857
0.005571536 | 8.670601
0.006361749 | 9.781929
0.007190951 | 10.96357
0.008060091 | 12.21162
0.008969169 | 13.50459
0.009916284 | 14.80537
0.0108653 | 16.08857
0.01173444 | 17.36591
0.01264352 | 18.67451
0.01367051 | 20.04951
0.01473744 | 21.46748
0.01576444 | 22.87763
0.01683137 | 24.24091
0.01782032 | 25.52607
0.01876744 | 26.75459
0.01971645 | 27.93623
0.02070541 | 29.1081
0.02169246 | 30.20966
0.02303516 | 31.3747
0.02410209 | 31.95869
0.02540675 | 32.48701
0.02671141 | 32.96796
0.02801417 | 33.41425
0.02904116 | 33.6833
0.03007006 | 33.86713
0.03109705 | 33.98371
0.03240083 | 34.09202
0.03370549 | 34.15916
0.03473249 | 34.22361
0.03607518 | 34.28489
0.03741978 | 34.35935
0.03872254 | 34.42142
0.03998726 | 34.48356
0.04125199 | 34.56547
0.04227898 | 34.62016
0.04338585 | 34.67252
0.04441284 | 34.71104
0.0457175 | 34.76072
0.04694229 | 34.82163
0.04824504 | 34.89964
0.04927394 | 34.95701
0.05034087 | 35.00748
0.0514078 | 35.051
0.05243479 | 35.07972
0.05369951 | 35.11774
0.05488436 | 35.15421
0.05618902 | 35.21433
0.05725595 | 35.26444
0.05836092 | 35.30326
0.05938791 | 35.32771
0.06069257 | 35.34824
0.06191736 | 35.39365
0.06322202 | 35.45804
0.06424901 | 35.51309
0.065276 | 35.5477
0.06634294 | 35.56947
0.06736993 | 35.56638
0.06859471 | 35.5621
0.06985943 | 35.56907
0.07116409 | 35.48072
0.07223103 | 35.33131
0.07325802 | 35.20142
0.07432495 | 35.12125
0.07558967 | 35.14104
0.07685439 | 35.2037
0.07788139 | 35.37264
0.07890838 | 35.59042
0.08025298 | 35.84994
0.08127997 | 35.95516
0.08258273 | 36.03512
0.08380941 | 36.09145
0.08515211 | 36.14492
0.0861791 | 36.19344
0.08724603 | 36.24435
0.08859063 | 36.29519
0.08989339 | 36.32894
0.09115812 | 36.36776
0.09218511 | 36.40231
0.0932121 | 36.44222
0.09427903 | 36.46902
0.09554375 | 36.49697
0.09684841 | 36.52761
0.09811314 | 36.58236
0.09941589 | 36.64443
0.1004828 | 36.69064
0.1015117 | 36.73098
0.1025387 | 36.77291
0.1035657 | 36.81637
0.1048304 | 36.88894
0.1060951 | 36.97158
0.1071221 | 37.03481
0.1081891 | 37.08559
0.1092161 | 37.13418
0.1105207 | 37.20132
0.1118235 | 37.28591
0.1130483 | 37.38491
0.1140772 | 37.45242
0.1151042 | 37.5126
0.1161311 | 37.56924
0.1171581 | 37.62002
0.1184628 | 37.68911
0.1197275 | 37.75124
0.1207545 | 37.80947
0.1217815 | 37.86452
0.1228085 | 37.92507
0.1241132 | 37.99496
0.1254178 | 38.06094
0.1267206 | 38.12069
0.1280252 | 38.17617
0.1290922 | 38.2181
0.1301192 | 38.25069
0.1314238 | 38.29183
0.1324508 | 38.32327
0.1336756 | 38.36983
0.1347026 | 38.41402
0.1357695 | 38.44552
0.1368365 | 38.47543
0.1381411 | 38.50957
0.1393659 | 38.5476
0.1406306 | 38.59185
0.1419334 | 38.63995
0.1430003 | 38.6776
0.1441471 | 38.71911
0.1451741 | 38.76452
0.1464388 | 38.82848
0.1476237 | 38.9027
0.1489283 | 39.01708
0.1499953 | 39.15331
0.1511002 | 39.33349
0.1521291 | 39.55175
0.1534319 | 39.90429
0.1546567 | 40.2954
0.1558434 | 40.73046
0.1568704 | 41.10204
0.1579773 | 41.48632
0.1590442 | 41.90917
0.1601111 | 42.28613
0.161374 | 42.81152
0.1626007 | 43.31542
0.1639034 | 43.89843
0.1649304 | 44.36718
0.1660373 | 44.86034
0.1674199 | 45.58593
0.1687246 | 46.42284
0.1699094 | 47.46581
0.1711741 | 48.76659
0.1722411 | 49.88378
0.1732681 | 51.04003
0.174335 | 52.19628
0.175362 | 53.33105
0.176311 | 54.43847
0.17726 | 55.54784
0.1782071 | 56.68066
0.179236 | 57.85448
0.180263 | 59.07519
0.18129 | 60.32128
0.182317 | 61.55761
0.183306 | 62.7705
0.1842531 | 63.98534
0.185242 | 65.21191
0.186269 | 66.4873
0.187296 | 67.76659
0.1882831 | 69.0537
0.189272 | 70.30956
0.1902591 | 71.55761
0.1912081 | 72.81738
0.1922351 | 74.10839
0.1932621 | 75.43456
0.194291 | 76.75683
0.195278 | 78.06933
0.1962651 | 79.35839
0.197254 | 80.61034
0.198163 | 81.86667
0.1991101 | 83.16354
0.200139 | 84.55222
0.2012839 | 85.96237
0.2023109 | 87.36081
0.2032998 | 88.68307
0.204247 | 89.95261
0.205156 | 91.22018
0.2061051 | 92.52878
0.207132 | 93.90182
0.2082389 | 95.31784
0.2092659 | 96.73386
0.2102929 | 98.09128
0.2112419 | 99.36276
0.212151 | 100.5874
0.2130981 | 101.8159
0.2140471 | 103.1245
0.2150741 | 104.5327
0.2162209 | 105.9682
0.2172479 | 107.3725
0.218235 | 108.6889
0.219184 | 109.9448
0.2200931 | 111.2085
0.2210801 | 112.5229
0.2221071 | 113.8882
0.223174 | 115.2866
0.2242029 | 116.6831
0.2252299 | 118.0288
0.2261771 | 119.3296
0.2270861 | 120.5932
0.2280351 | 121.8686
0.2290222 | 123.2319
0.2300891 | 124.6284
0.2311561 | 126.0366
0.232185 | 127.396
0.233172 | 128.7026
0.234121 | 129.9819
0.2350681 | 131.2846
0.2360951 | 132.6401
0.237124 | 134.0151
0.238151 | 135.3842
0.2391381 | 136.7417
0.2401651 | 138.0522
0.2410741 | 139.3413
0.2420232 | 140.6225
0.2430102 | 141.9507
0.2440771 | 143.3257
0.245106 | 144.7085
0.2460931 | 146.0698
0.24716 | 147.3921
0.248109 | 148.7046
0.2490562 | 150.0034
0.2500451 | 151.3296
0.2503608 | 151.7768
0.2514277 | 153.1245
0.2524148 | 154.476
0.2534418 | 155.8178
0.2544307 | 157.1342
0.2553798 | 158.4409
0.2562869 | 159.7514
0.2573158 | 161.0932
0.2583428 | 162.4546
0.2593698 | 163.8061
0.2603569 | 165.1421
0.2613858 | 166.4507
0.2623329 | 167.7827
0.2633218 | 169.1245
0.2643488 | 170.5092
0.2653758 | 171.9174
0.2664427 | 173.2905
0.2673918 | 174.6577
0.2683788 | 175.9741
0.2693678 | 177.2866
0.2703149 | 178.5991
0.2712639 | 179.9272
0.2722909 | 181.2983
0.2733578 | 182.6909
0.2743449 | 184.0815
0.2753338 | 185.4428
0.2763209 | 186.8022
0.2773098 | 188.1557
0.2782969 | 189.5327
0.2793239 | 190.9448
0.2803908 | 192.3413
0.2813798 | 193.7007
0.2823269 | 195.0014
0.2833159 | 196.2768
0.2842249 | 197.5659
0.285212 | 198.8901
0.286239 | 200.2964
0.2873059 | 201.7182
0.2883329 | 203.146
0.2893219 | 204.519
0.2903089 | 205.851
0.2912579 | 207.1714
0.2922069 | 208.5073
0.2932739 | 209.9077
0.2943009 | 211.3354
0.2954058 | 212.7319
0.2963149 | 214.0737
0.2973039 | 215.3354
0.2982129 | 216.5932
0.2991201 | 217.8764
0.3001091 | 219.2456
0.3012159 | 220.685
0.3023209 | 222.1499
0.3033878 | 223.5639
0.3043768 | 224.8862
0.3052459 | 226.1401
0.306155 | 227.3823
0.3071421 | 228.6948
0.308209 | 230.101
0.3093159 | 231.5483
0.3103429 | 232.9624
0.3113318 | 234.2905
0.312239 | 235.5503
0.3131481 | 236.81
0.3140572 | 238.1186
0.3150841 | 239.5053
0.3161511 | 240.9604
0.3172579 | 242.4389
0.3183249 | 243.8667
0.3192739 | 245.2026
0.320183 | 246.4975
0.3211301 | 247.7866
0.322119 | 249.1518
0.323186 | 250.5659
0.324213 | 251.9995
0.32524 | 253.4194
0.3263069 | 254.7866
0.3272559 | 256.0815
0.3280851 | 257.3452
0.3290722 | 258.6499
0.3300992 | 260.0346
0.3311661 | 261.4585
0.332195 | 262.8764
0.333222 | 264.228
0.334209 | 265.5385
0.335158 | 266.8198
0.3361071 | 268.1284
0.3371341 | 269.4526
0.338161 | 270.7905
0.3391481 | 272.1421
0.340177 | 273.4702
0.341164 | 274.7924
0.3421131 | 276.0932
0.3431001 | 277.4018
0.3441271 | 278.7514
0.3451541 | 280.1323
0.346183 | 281.4975
0.3471701 | 282.8393
0.3481571 | 284.1342
0.3491061 | 285.4253
0.3500951 | 286.7417
0.3511221 | 288.0991
0.352189 | 289.4546
0.3531361 | 290.7768
0.354165 | 292.0581
0.3551121 | 293.3257
0.3560611 | 294.5913
0.3570083 | 295.8999
0.3579972 | 297.269
0.3591041 | 298.6967
0.3601311 | 300.1128
0.3611581 | 301.4819
0.3621071 | 302.7924
0.3630542 | 304.0796
0.3640032 | 305.3979
0.3650311 | 306.7952
0.3660981 | 308.2288
0.367165 | 309.6526
0.368152 | 311.0257
0.3691011 | 312.3304
0.3700482 | 313.6155
0.3709573 | 314.9066
0.3719462 | 316.2484
0.3730131 | 317.6683
0.3740801 | 319.1136
0.375147 | 320.5218
0.3761341 | 321.8616
0.3770431 | 323.1175
0.3779522 | 324.3714
0.3789792 | 325.6741
0.3800062 | 327.053
0.3810731 | 328.4437
0.3820621 | 329.8284
0.3830891 | 331.1702
0.3840761 | 332.4515
0.3849852 | 333.6976
0.3858943 | 334.9534
0.3869213 | 336.2816
0.3879882 | 337.6839
0.3890551 | 339.0882
0.3900821 | 340.4437
0.3910711 | 341.7347
0.3920182 | 342.9964
0.3929273 | 344.2737
0.3939543 | 345.5999
0.3949832 | 346.9691
0.3960102 | 348.3421
0.3969972 | 349.7191
0.3980642 | 351.0335
0.3989732 | 352.3148
0.3998823 | 353.5667
0.4008694 | 354.8519
0.4018964 | 356.1898
0.4029633 | 357.5452
0.4039922 | 358.9026
0.4050192 | 360.2171
0.4059663 | 361.5081
0.4069552 | 362.7718
0.4079043 | 364.0569
0.4089313 | 365.3577
0.4099582 | 366.6839
0.4109852 | 368.0023
0.4119742 | 369.2972
0.4129612 | 370.553
0.4139103 | 371.7874
0.4148574 | 373.0413
0.4158463 | 374.3304
0.4168733 | 375.6683
0.4179003 | 377.0296
0.4189673 | 378.387
0.4199543 | 379.7054
0.4209433 | 380.9866
0.4218923 | 382.2659
0.4229193 | 383.5667
0.4239463 | 384.8812
0.4249333 | 386.1956
0.4259223 | 387.4925
0.4269093 | 388.7659
0.4278583 | 390.014
0.4288055 | 391.2659
0.4298344 | 392.5374
0.4308613 | 393.8441
0.4318883 | 395.1546
0.4329153 | 396.4378
0.4338643 | 397.6839
0.4348514 | 398.9163
0.4358004 | 400.1663
0.4368274 | 401.4671
0.4378943 | 402.8187
0.4389613 | 404.1175
0.4398704 | 405.3714
0.4408574 | 406.5941
0.4418464 | 407.8206
0.4427554 | 409.0765
0.4437425 | 410.3831
0.4448094 | 411.7405
0.4458764 | 413.1038
0.4468634 | 414.4359
0.4478923 | 415.7015
0.4488394 | 416.9359
0.4497884 | 418.1566
0.4507755 | 419.4007
0.4518424 | 420.7171
0.4529094 | 422.0589
0.4538983 | 423.3636
0.4548454 | 424.5999
0.4557944 | 425.7894
0.4567435 | 426.973
0.4576525 | 428.2093
0.4586795 | 429.5316
0.4598244 | 430.9085
0.4608914 | 432.2855
0.4619184 | 433.5804
0.4628674 | 434.7874
0.4637365 | 435.9476
0.4646855 | 437.1253
0.4656726 | 438.4007
0.4667795 | 439.7444
0.4678863 | 441.096
0.4688734 | 442.3831
0.4698224 | 443.5901
0.4707695 | 444.7503
0.4716406 | 445.9085
0.4726276 | 447.1312
0.4736546 | 448.4437
0.4747615 | 449.8089
0.4757885 | 451.178
0.4768554 | 452.4593
0.4778044 | 453.6859
0.4787135 | 454.8734
0.4796606 | 456.0882
0.4806876 | 457.3694
0.4817545 | 458.6702
0.4827435 | 459.971
0.4837705 | 461.2366
0.4847975 | 462.4691
0.4857065 | 463.6546
0.4866556 | 464.846
0.4876426 | 466.096
0.4887095 | 467.3968
0.4897365 | 468.7073
0.4907255 | 469.9886
0.4917924 | 471.2366
0.4927395 | 472.4691
0.4937285 | 473.6683
0.4946756 | 474.8909
0.4957045 | 476.1155
0.4966916 | 477.3734
0.4977186 | 478.6253
0.4987075 | 479.848
0.4996946 | 481.0316
0.5006036 | 482.2015
0.5016306 | 483.3987
0.5026576 | 484.637
0.5037246 | 485.9007
0.5047135 | 487.1409
0.5056606 | 488.348
0.5066496 | 489.5589
0.5076366 | 490.7816
0.5086636 | 492.0296
0.5096925 | 493.2894
0.5107195 | 494.5276
0.5117066 | 495.7405
0.5126556 | 496.9261
0.5136426 | 498.098
0.5145517 | 499.2737
0.5155407 | 500.4964
0.5166076 | 501.8011
0.5177126 | 503.1292
0.5187015 | 504.4319
0.5196886 | 505.6409
0.5206376 | 506.8148
0.5215467 | 507.9905
0.5225337 | 509.2151
0.5236007 | 510.5159
0.5246676 | 511.8069
0.5256546 | 513.0921
0.5266835 | 514.3167
0.5276706 | 515.4788
0.5285397 | 516.6234
0.5294888 | 517.7874
0.5304758 | 519.0394
0.5315422 | 520.3506
0.5326491 | 521.669
0.5336761 | 522.9268
0.5346251 | 524.1006
0.5355741 | 525.2159
0.5365212 | 526.3565
0.5375501 | 527.544
0.5385771 | 528.7745
0.5395642 | 530.0264
0.5405911 | 531.2647
0.5416581 | 532.4542
0.5425672 | 533.5909
0.5434762 | 534.7003
0.5444652 | 535.8604
0.5454922 | 537.0987
0.5465591 | 538.3565
0.5475861 | 539.6163
0.5486131 | 540.8233
0.5495621 | 541.9932
0.5505492 | 543.1475
0.5514982 | 544.3116
0.5525252 | 545.501
0.5535522 | 546.6885
0.5545411 | 547.8819
0.5555681 | 549.0655
0.5565552 | 550.2139
0.5574642 | 551.3272
0.5584133 | 552.4522
0.5594403 | 553.6475
0.5605072 | 554.9014
0.5615342 | 556.1417
0.5625612 | 557.3253
0.5635102 | 558.462
0.5644592 | 559.5928
0.5654463 | 560.7452
0.5664733 | 561.9346
0.5675002 | 563.1339
0.5685291 | 564.3311
0.5695162 | 565.4952
0.5705032 | 566.6163
0.5714523 | 567.7159
0.5723613 | 568.8233
0.5733883 | 569.9854
0.5744153 | 571.1905
0.5754823 | 572.4053
0.5764712 | 573.6046
0.5774982 | 574.7647
0.5784853 | 575.9092
0.5794343 | 577.0245
0.5804213 | 578.1553
0.5814103 | 579.3389
0.5824772 | 580.5245
0.5834643 | 581.7178
0.5844532 | 582.8624
0.5854403 | 583.9639
0.5863893 | 585.0538
0.5873364 | 586.169
0.5883653 | 587.3409
0.5894322 | 588.5362
0.5904592 | 589.7159
0.5914463 | 590.8467
0.5924352 | 591.9639
0.5934223 | 593.0753
0.5944093 | 594.21
0.5953983 | 595.378
0.5964652 | 596.5362
0.5974523 | 597.6807
0.5984013 | 598.7881
0.5993884 | 599.8546
0.6003374 | 600.9092
0.6012864 | 601.9913
0.6023134 | 603.1358
0.6033803 | 604.3272
0.6044073 | 605.503
0.6053944 | 606.6319
0.6063833 | 607.7296
0.6073704 | 608.8018
0.6083194 | 609.8839
0.6093464 | 611.0167
0.6104133 | 612.1827
0.6114802 | 613.3428
0.6124293 | 614.4444
0.6133764 | 615.4913
0.6142855 | 616.5147
0.6152345 | 617.5753
0.6162215 | 618.7042
0.6172885 | 619.9034
0.6183953 | 621.1202
0.6194623 | 622.296
0.6204493 | 623.3702
0.6213584 | 624.3839
0.6222675 | 625.3917
0.6232545 | 626.4503
0.6242834 | 627.6026
0.6253884 | 628.7471
0.6264173 | 629.8819
0.6273644 | 630.9444
0.6286291 | 632.2628
0.6298539 | 633.5694
0.6308429 | 634.6456
0.6319098 | 635.8096
0.6330148 | 636.9815
0.6340037 | 638.1358
0.6350307 | 639.1983
0.6359797 | 640.2237
0.6368869 | 641.2393
0.6378759 | 642.2999
0.6389028 | 643.4249
0.6399698 | 644.5499
0.6409568 | 645.6729
0.6420238 | 646.753
0.6429728 | 647.794
0.6441976 | 649.1143
0.6451466 | 650.1436
0.6461736 | 651.2491
0.6472804 | 652.3897
0.6483074 | 653.5069
0.6493344 | 654.5714
0.6502834 | 655.5987
0.6512306 | 656.6046
0.6522195 | 657.6319
0.6532465 | 658.6866
0.6542735 | 659.7471
0.6552625 | 660.796
0.6562894 | 661.8214
0.6572385 | 662.835
0.6585412 | 664.1436
0.6594902 | 665.1456
0.6605572 | 666.1905
0.6615842 | 667.2413
0.6625332 | 668.2881
0.6635602 | 669.2921
0.6645472 | 670.3116
0.6655362 | 671.3272
0.6665232 | 672.3467
0.6675502 | 673.3799
0.6685772 | 674.4092
0.6695662 | 675.4385
0.6705532 | 676.4385
0.6718179 | 677.7569
0.672767 | 678.7608
0.673794 | 679.8057
0.674821 | 680.9014
0.6759278 | 681.9776
0.6768768 | 683.0128
0.6781796 | 684.296
0.6794443 | 685.585
0.6807889 | 686.9327
0.6818159 | 688.0069
0.6828828 | 689.0753
0.6838699 | 690.1319
0.6852145 | 691.4405
0.6864393 | 692.6749
0.6877021 | 693.96
0.688731 | 695.0108
0.689836 | 696.0928
0.6908649 | 697.1671
0.6918918 | 698.1749
0.6931566 | 699.4327
0.6943814 | 700.6651
0.695764 | 702.0069
0.6968309 | 703.0381
0.6978191 | 704.0612
0.6992017 | 705.321
0.7004665 | 706.5026
0.7016513 | 707.6608
0.702994 | 708.9382
0.7040609 | 709.989
0.7051279 | 711.0417
0.7061568 | 712.0456
0.7074995 | 713.278
0.7087242 | 714.4929
0.7100289 | 715.7487
0.7114115 | 717.069
0.7127542 | 718.3932
0.7140988 | 719.6511
0.7153636 | 720.8386
0.7166264 | 722.0261
0.717971 | 723.3327
0.7190778 | 724.3444
0.7200649 | 725.3464
0.7214076 | 726.6296
0.7227123 | 727.8737
0.7240569 | 729.1179
0.7253596 | 730.3972
0.7267042 | 731.6745
0.7280469 | 732.9265
0.7293516 | 734.1354
0.7306144 | 735.3288
0.731959 | 736.5495
0.7333416 | 737.7897
0.7346463 | 739.03
0.7360289 | 740.2487
0.7372936 | 741.4499
0.7386363 | 742.6706
0.7399809 | 743.9167
0.7413236 | 745.1179
0.7426283 | 746.2897
0.7439311 | 747.4362
0.7452357 | 748.5944
0.7466184 | 749.8307
0.748001 | 751.0847
0.7493057 | 752.2643
0.7506103 | 753.4265
0.7519131 | 754.6061
0.7532577 | 755.8522
0.7546802 | 757.0925
0.7559431 | 758.3054
0.7572877 | 759.4382
0.7585524 | 760.5593
0.7598551 | 761.735
0.7612777 | 763.0026
0.7626223 | 764.2331
0.763965 | 765.3893
0.7652697 | 766.5065
0.7665344 | 767.6061
0.7678771 | 768.7897
0.7693396 | 770.0046
0.7706043 | 771.1159
0.7718672 | 772.1179
0.7730938 | 773.1315
0.7744365 | 774.2839
0.7758991 | 775.5534
0.7773216 | 776.8054
0.7786643 | 777.8972
0.7801268 | 779.1364
0.7814296 | 780.197
0.7828522 | 781.4216
0.7842747 | 782.6403
0.7855794 | 783.7438
0.7868441 | 784.7507
0.788029 | 785.7936
0.7894116 | 786.9597
0.7908741 | 788.196
0.7922187 | 789.4225
0.7935614 | 790.5417
0.7947862 | 791.5661
0.7960909 | 792.6159
0.7974735 | 793.7643
0.7988561 | 794.9343
0.8001988 | 796.0143
0.8015035 | 797.0202
0.803044 | 798.2663
0.8043886 | 799.3815
0.8058112 | 800.4987
0.8071539 | 801.569
0.8084985 | 802.5788
0.8097613 | 803.5905
0.8111059 | 804.6413
0.8124885 | 805.7233
0.8137932 | 806.7839
0.8154516 | 808.028
0.8167163 | 809.0417
0.8180609 | 810.1061
0.8194835 | 811.1901
0.8207862 | 812.2292
0.8221308 | 813.2487
0.8233936 | 814.2819
0.8247782 | 815.3093
0.8261209 | 816.3542
0.8274255 | 817.4089
0.8287682 | 818.4265
0.8303487 | 819.6071
0.8316533 | 820.614
0.833036 | 821.737
0.8344585 | 822.8288
0.8360789 | 824.0427
0.8376593 | 825.2253
0.8389621 | 826.2702
0.8404246 | 827.3698
0.8417692 | 828.4167
0.8433877 | 829.6345
0.8449301 | 830.7946
0.8465885 | 832.0261
0.848051 | 833.1081
0.8494336 | 834.1618
0.851014 | 835.2897
0.8525945 | 836.3727
0.8539391 | 837.3766
0.8553616 | 838.4138
0.85706 | 839.612
0.8586404 | 840.6462
0.8601828 | 841.7097
0.8615654 | 842.7263
0.8630279 | 843.7849
0.8647268 | 845.0037
0.8663072 | 846.0662
0.8678876 | 847.1199
0.8696658 | 848.2947
0.8713242 | 849.4861
0.8729446 | 850.5544
0.8748027 | 851.7312
0.876541 | 852.8845
0.8782793 | 854.1179
0.8799396 | 855.2439
0.881598 | 856.3201
0.8832183 | 857.4568
0.8848786 | 858.6199
0.8866169 | 859.7195
0.8881574 | 860.7595
0.8898177 | 861.8787
0.891516 | 863.0642
0.8932163 | 864.1941
0.8948747 | 865.2742
0.8964951 | 866.3669
0.8982333 | 867.4587
0.8998157 | 868.4978
0.901514 | 869.5173
0.9030944 | 870.5417
0.9048327 | 871.6199
0.906533 | 872.7205
0.9081514 | 873.7585
0.9097718 | 874.7585
0.9115101 | 875.8308
0.9132503 | 876.9148
0.9148307 | 877.9246
0.9167268 | 879.0525
0.9183871 | 880.0847
0.9201653 | 881.2595
0.9218237 | 882.3708
0.9234441 | 883.3806
0.9250645 | 884.4412
0.9268826 | 885.6218
0.9285011 | 886.6824
0.9303991 | 887.7439
0.9322953 | 888.95
0.9341534 | 890.1707
0.9358916 | 891.3035
0.9377478 | 892.3396
0.9396839 | 893.4626
0.9414621 | 894.5632
0.9431224 | 895.5828
0.9450185 | 896.6433
0.9469147 | 897.8044
0.9487328 | 898.9265
0.9504331 | 900.0027
0.9523692 | 901.0935
0.9543052 | 902.2478
0.9560834 | 903.3103
0.9577418 | 904.3513
0.9597179 | 905.4871
0.9615759 | 906.6013
0.9633922 | 907.6785
0.9650525 | 908.7546
0.9666729 | 909.7546
0.9686489 | 910.9392
0.9703472 | 911.9558
0.9720475 | 912.9685
0.9739436 | 914.0896
0.9759196 | 915.2468
0.9776978 | 916.3269
0.9793163 | 917.3386
0.9812923 | 918.4822
0.9833082 | 919.6521
0.9850066 | 920.6658
0.9869826 | 921.8201
0.9888407 | 922.8601
0.9909346 | 924.0837
0.992633 | 925.1384
0.994609 | 926.2468
0.9965051 | 927.3103
0.9982453 | 928.3474
0.9999836 | 929.3699
1.00192 | 930.3777
1.004093 | 931.5144
1.00587 | 932.5437
1.007648 | 933.5857
1.009862 | 934.74
1.012153 | 935.9255
1.014207 | 937.1169
1.016223 | 938.2048
1.018397 | 939.3093
1.020175 | 940.3162
1.021874 | 941.3787
1.02389 | 942.4666
1.025786 | 943.49
1.027524 | 944.5027
1.029184 | 945.5388
1.03116 | 946.5863
1.033016 | 947.6342
1.034794 | 948.7103
1.036534 | 949.8011
1.03847 | 950.9808
1.040407 | 952.1625
1.042145 | 953.2211
1.043805 | 954.2621
1.045741 | 955.3881
1.047677 | 956.5765
1.049416 | 957.6957
1.051074 | 958.7836
1.052734 | 959.8002
1.054395 | 960.8314
1.056093 | 961.9203
1.057713 | 962.934
1.059689 | 964.1176
1.06131 | 965.2006
1.063048 | 966.3617
1.064746 | 967.4984
1.066407 | 968.5844
1.067987 | 969.6605
1.069685 | 970.8041
1.071426 | 971.9574
1.073044 | 973.0326
1.074624 | 974.059
1.076245 | 975.1605
1.078063 | 976.3763
1.079723 | 977.5238
1.081342 | 978.5521
1.082924 | 979.5814
1.084702 | 980.7357
1.086361 | 981.8314
1.088257 | 982.9574
1.089837 | 983.9818
1.091615 | 985.2289
1.093038 | 986.2562
1.094738 | 987.3041
1.096556 | 988.4642
1.098215 | 989.6449
1.099717 | 990.6469
1.101338 | 991.7787
1.102918 | 992.7865
1.104459 | 993.8929
1.105881 | 994.8959
1.107304 | 995.9603
1.109002 | 997.1791
1.110582 | 998.266
1.112203 | 999.3793
1.113585 | 1000.391
1.11493 | 1001.426
1.116628 | 1002.61
1.118169 | 1003.687
1.119789 | 1004.889
1.121252 | 1005.979
1.122634 | 1007.037
1.124295 | 1008.256
1.125875 | 1009.449
1.127495 | 1010.668
1.128878 | 1011.685
1.130221 | 1012.705
1.131841 | 1013.914
1.133462 | 1015.12
1.134844 | 1016.191
1.136189 | 1017.267
1.137531 | 1018.299
1.139192 | 1019.543
1.140534 | 1020.57
1.141879 | 1021.624
1.143182 | 1022.639
1.144882 | 1023.835
1.146423 | 1025.004
1.148043 | 1026.244
1.149504 | 1027.316
1.150848 | 1028.374
1.152469 | 1029.585
1.154049 | 1030.753
1.155432 | 1031.782
1.156854 | 1032.871
1.158159 | 1033.934
1.159817 | 1035.055
1.16136 | 1036.152
1.162662 | 1037.157
1.164085 | 1038.248
1.165468 | 1039.328
1.167128 | 1040.557
1.168668 | 1041.747
1.170013 | 1042.788
1.171474 | 1043.859
1.172778 | 1044.945
1.174121 | 1045.958
1.175663 | 1047.122
1.176966 | 1048.162
1.178389 | 1049.309
1.179773 | 1050.44
1.181116 | 1051.465
1.182696 | 1052.706
1.184001 | 1053.743
1.185384 | 1054.823
1.186726 | 1055.897
1.188071 | 1056.944
1.189651 | 1058.168
1.191232 | 1059.399
1.192654 | 1060.534
1.194037 | 1061.676
1.19538 | 1062.721
1.197001 | 1063.959
1.198304 | 1064.973
1.199649 | 1066.024
1.200992 | 1067.077
1.202334 | 1068.122
1.203639 | 1069.146
1.205219 | 1070.365
1.206562 | 1071.416
1.207947 | 1072.531
1.209289 | 1073.629
1.210634 | 1074.656
1.211937 | 1075.672
1.213281 | 1076.755
1.214624 | 1077.843
1.215929 | 1078.902
1.217271 | 1079.961
1.218576 | 1081.025
1.219879 | 1082.093
1.221261 | 1083.199
1.222566 | 1084.33
1.223911 | 1085.41
1.225213 | 1086.455
1.226558 | 1087.519
1.227941 | 1088.668
1.229323 | 1089.769
1.230548 | 1090.781
1.231891 | 1091.787
1.233155 | 1092.839
1.2345 | 1093.961
1.235923 | 1095.113
1.237225 | 1096.257
1.23853 | 1097.351
1.239835 | 1098.425
1.241177 | 1099.56
1.24264 | 1100.771
1.243983 | 1101.892
1.245523 | 1103.103
1.247103 | 1104.336
1.248408 | 1105.412
1.249831 | 1106.597
1.251253 | 1107.802
1.252596 | 1108.88
1.254098 | 1110.063
1.255403 | 1111.063
1.256826 | 1112.251
1.258248 | 1113.434
1.259551 | 1114.465
1.261092 | 1115.654
1.262318 | 1116.679
1.263701 | 1117.822
1.265163 | 1118.99
1.266546 | 1120.134
1.267811 | 1121.187
1.269391 | 1122.446
1.270734 | 1123.555
1.272156 | 1124.727
1.273461 | 1125.885
1.274844 | 1126.952
1.276068 | 1127.965
1.277333 | 1129.016
1.278716 | 1130.18
1.280138 | 1131.385
1.281481 | 1132.542
1.282786 | 1133.624
1.28409 | 1134.696
1.285433 | 1135.833
1.286776 | 1136.991
1.28808 | 1138.083
1.289423 | 1139.124
1.290688 | 1140.169
1.291993 | 1141.278
1.293415 | 1142.424
1.294758 | 1143.589
1.296102 | 1144.706
1.297367 | 1145.801
1.29871 | 1146.905
1.300092 | 1148.063
1.301397 | 1149.174
1.3027 | 1150.219
1.304005 | 1151.247
1.305229 | 1152.297
1.306612 | 1153.469
1.308075 | 1154.653
1.309379 | 1155.792
1.310682 | 1156.829
1.311947 | 1157.842
1.313291 | 1158.919
1.314674 | 1160.094
1.316057 | 1161.274
1.317399 | 1162.322
1.318902 | 1163.539
1.320206 | 1164.578
1.321589 | 1165.752
1.323051 | 1166.939
1.324394 | 1168.041
1.325935 | 1169.277
1.327239 | 1170.291
1.328582 | 1171.433
1.329965 | 1172.617
1.331349 | 1173.75
1.332652 | 1174.773
1.334194 | 1176.036
1.335537 | 1177.194
1.33696 | 1178.387
1.338302 | 1179.561
1.339647 | 1180.649
1.340872 | 1181.655
1.342214 | 1182.673
1.343559 | 1183.779
1.344862 | 1184.929
1.346284 | 1186.035
1.347549 | 1187.132
1.348814 | 1188.205
1.350156 | 1189.386
1.351579 | 1190.593
1.352924 | 1191.765
1.354226 | 1192.892
1.355531 | 1193.99
1.356836 | 1195.14
1.358218 | 1196.314
1.359523 | 1197.47
1.360866 | 1198.547
1.36213 | 1199.599
1.363435 | 1200.686
1.364818 | 1201.789
1.36612 | 1202.946
1.367505 | 1204.09
1.368808 | 1205.217
1.370152 | 1206.297
1.371495 | 1207.442
1.372878 | 1208.553
1.374142 | 1209.617
1.375485 | 1210.651
1.37675 | 1211.705
1.378094 | 1212.811
1.379517 | 1213.922
1.38082 | 1214.977
1.38244 | 1216.217
1.383745 | 1217.224
1.385087 | 1218.302
1.38651 | 1219.45
1.387815 | 1220.548
1.389079 | 1221.558
1.3907 | 1222.822
1.392002 | 1223.923
1.393425 | 1225.101
1.39477 | 1226.253
1.396112 | 1227.327
1.397377 | 1228.4
1.39868 | 1229.464
1.400064 | 1230.616
1.401525 | 1231.794
1.40279 | 1232.866
1.40437 | 1234.03
1.405913 | 1235.297
1.407335 | 1236.506
1.408796 | 1237.729
1.41014 | 1238.86
1.411405 | 1239.871
1.412946 | 1241.106
1.414288 | 1242.219
1.415791 | 1243.436
1.417093 | 1244.586
1.418714 | 1245.803
1.420216 | 1246.972
1.421559 | 1248.079
1.423021 | 1249.279
1.424404 | 1250.458
1.425749 | 1251.519
1.426934 | 1252.534
1.428276 | 1253.573
1.429659 | 1254.701
1.431003 | 1255.86
1.432386 | 1256.981
1.433691 | 1257.99
1.435191 | 1259.24
1.436574 | 1260.401
1.437997 | 1261.569
1.439381 | 1262.696
1.440684 | 1263.756
1.441949 | 1264.783
1.443291 | 1265.817
1.444636 | 1266.877
1.445979 | 1267.934
1.447283 | 1268.973
1.448588 | 1269.978
1.449931 | 1271.066
1.451313 | 1272.198
1.452618 | 1273.294
1.453961 | 1274.298
1.455225 | 1275.324
1.456568 | 1276.377
1.457913 | 1277.471
1.459295 | 1278.559
1.4606 | 1279.633
1.46218 | 1280.85
1.463761 | 1282.076
1.465183 | 1283.256
1.466646 | 1284.43
1.467949 | 1285.446
1.469489 | 1286.614
1.470794 | 1287.619
1.472176 | 1288.756
1.473599 | 1289.893
1.474982 | 1290.973
1.476524 | 1292.18
1.478064 | 1293.338
1.479447 | 1294.457
1.48091 | 1295.678
1.482292 | 1296.811
1.483873 | 1298.007
1.485453 | 1299.237
1.486836 | 1300.311
1.48818 | 1301.387
1.489563 | 1302.459
1.490868 | 1303.461
1.492408 | 1304.646
1.493751 | 1305.68
1.495173 | 1306.797
1.496518 | 1307.916
1.497861 | 1308.951
1.499481 | 1310.137
1.501101 | 1311.373
1.502444 | 1312.373
1.504104 | 1313.594
1.505725 | 1314.806
1.507028 | 1315.812
1.508412 | 1316.878
1.509755 | 1317.948
1.511097 | 1319.009
1.512402 | 1320.05
1.513707 | 1321.067
1.515049 | 1322.117
1.516472 | 1323.194
1.517777 | 1324.256
1.519397 | 1325.464
1.520978 | 1326.665
1.52232 | 1327.73
1.523743 | 1328.816
1.525047 | 1329.861
1.526746 | 1331.109
1.528326 | 1332.345
1.529709 | 1333.362
1.531093 | 1334.381
1.532713 | 1335.608
1.534372 | 1336.766
1.535952 | 1337.947
1.537335 | 1338.99
1.538679 | 1340.072
1.540338 | 1341.312
1.541958 | 1342.526
1.543303 | 1343.572
1.544725 | 1344.647
1.546028 | 1345.665
1.547649 | 1346.86
1.549229 | 1348.065
1.550929 | 1349.311
1.552352 | 1350.373
1.553655 | 1351.426
1.555315 | 1352.642
1.556935 | 1353.814
1.558278 | 1354.872
1.55974 | 1355.913
1.561281 | 1357.042
1.562861 | 1358.111
1.564482 | 1359.335
1.565904 | 1360.419
1.567327 | 1361.451
1.568987 | 1362.593
1.570488 | 1363.632
1.572148 | 1364.765
1.573611 | 1365.772
1.575269 | 1367.003
1.576889 | 1368.096
1.57843 | 1369.169
1.579774 | 1370.212
1.581275 | 1371.339
1.582658 | 1372.422
1.584278 | 1373.506
1.585858 | 1374.555
1.587519 | 1375.779
1.589217 | 1377.017
1.590917 | 1378.185
1.592458 | 1379.295
1.594118 | 1380.466
1.595541 | 1381.474
1.596883 | 1382.494
1.598544 | 1383.673
1.600164 | 1384.789
1.601822 | 1385.969
1.603483 | 1387.202
1.605181 | 1388.386
1.606761 | 1389.468
1.608422 | 1390.687
1.609884 | 1391.72
1.611505 | 1392.912
1.613123 | 1394.08
1.614783 | 1395.323
1.616126 | 1396.326
1.617786 | 1397.51
1.619447 | 1398.656
1.620987 | 1399.772
1.622686 | 1401.002
1.624148 | 1402.088
1.625493 | 1403.127
1.627111 | 1404.24
1.628654 | 1405.308
1.630036 | 1406.329
1.631459 | 1407.409
1.633157 | 1408.612
1.634737 | 1409.618
1.63628 | 1410.68
1.637663 | 1411.707
1.639085 | 1412.756
1.640783 | 1413.944
1.642364 | 1415.053
1.643984 | 1416.209
1.645723 | 1417.428
1.647067 | 1418.44
1.648726 | 1419.642
1.650268 | 1420.736
1.652006 | 1421.957
1.653389 | 1423
1.654732 | 1424.005
1.656352 | 1425.114
1.657972 | 1426.24
1.659315 | 1427.24
1.661015 | 1428.447
1.662714 | 1429.569
1.664216 | 1430.664
1.665914 | 1431.873
1.667337 | 1432.891
1.668997 | 1434.123
1.670618 | 1435.323
1.672276 | 1436.491
1.673976 | 1437.665
1.675595 | 1438.837
1.677255 | 1439.967
1.678835 | 1441.023
1.680496 | 1442.191
1.681918 | 1443.214
1.683261 | 1444.214
1.684921 | 1445.363
1.68658 | 1446.524
1.68828 | 1447.736
1.6899 | 1448.858
1.691599 | 1449.988
1.693179 | 1451.136
1.694879 | 1452.316
1.696539 | 1453.519
1.698197 | 1454.7
1.699858 | 1455.879
1.701516 | 1457.061
1.703294 | 1458.298
1.704837 | 1459.465
1.706495 | 1460.526
1.708076 | 1461.678
1.709498 | 1462.716
1.710843 | 1463.736
1.712501 | 1464.848
1.714122 | 1466.003
1.715466 | 1467.013
1.716889 | 1468.043
1.718547 | 1469.169
1.720088 | 1470.184
1.72167 | 1471.265
1.723368 | 1472.517
1.724909 | 1473.625
1.726253 | 1474.651
1.727794 | 1475.681
1.729374 | 1476.718
1.730757 | 1477.759
1.732259 | 1478.826
1.73384 | 1479.989
1.735696 | 1481.183
1.737316 | 1482.367
1.738779 | 1483.451
1.740122 | 1484.488
1.741822 | 1485.625
1.743362 | 1486.706
1.745061 | 1487.861
1.746761 | 1489.047
1.748499 | 1490.237
1.75004 | 1491.333
1.75162 | 1492.396
1.753398 | 1493.644
1.754743 | 1494.693
1.756441 | 1495.887
1.758062 | 1496.972
1.759682 | 1498.14
1.76134 | 1499.369
1.763041 | 1500.506
1.764661 | 1501.579
1.766319 | 1502.763
1.768098 | 1503.99
1.769678 | 1505.119
1.771298 | 1506.258
1.772999 | 1507.474
1.774737 | 1508.669
1.776357 | 1509.843
1.777978 | 1510.965
1.779518 | 1512.041
1.781296 | 1513.276
1.782719 | 1514.309
1.784339 | 1515.443
1.78588 | 1516.467
1.787578 | 1517.651
1.789001 | 1518.69
1.790345 | 1519.691
1.791966 | 1520.724
1.793822 | 1521.935
1.795165 | 1522.935
1.796667 | 1523.988
1.79801 | 1524.988
1.79963 | 1526.091
1.80121 | 1527.209
1.802911 | 1528.383
1.804609 | 1529.592
1.806307 | 1530.761
1.80785 | 1531.771
1.80947 | 1532.875
1.810931 | 1533.914
1.812275 | 1534.962
1.813934 | 1536.099
1.815514 | 1537.166
1.817174 | 1538.371
1.818875 | 1539.593
1.820533 | 1540.714
1.822114 | 1541.816
1.823774 | 1542.999
1.825196 | 1543.999
1.826855 | 1545.226
1.828515 | 1546.399
1.830175 | 1547.54
1.831834 | 1548.667
1.833494 | 1549.84
1.835192 | 1551
1.836735 | 1552.052
1.838393 | 1553.176
1.840132 | 1554.417
1.841832 | 1555.599
1.843452 | 1556.656
1.845111 | 1557.795
1.846849 | 1559.001
1.848431 | 1560.095
1.85013 | 1561.179
1.85171 | 1562.307
1.853448 | 1563.48
1.855109 | 1564.596
1.856729 | 1565.66
1.858387 | 1566.763
1.860088 | 1567.941
1.861786 | 1569.073
1.863367 | 1570.154
1.864988 | 1571.244
1.866646 | 1572.392
1.868109 | 1573.405
1.869729 | 1574.606
1.871349 | 1575.702
1.872968 | 1576.838
1.874352 | 1577.889
1.875813 | 1578.922
1.877355 | 1579.99
1.878936 | 1581.004
1.880556 | 1582.175
1.882017 | 1583.246
1.883439 | 1584.264
1.88506 | 1585.342
1.8866 | 1586.367
1.88826 | 1587.541
1.889723 | 1588.601
1.891066 | 1589.618
1.892646 | 1590.72
1.894188 | 1591.755
1.895927 | 1592.928
1.897349 | 1593.975
1.899048 | 1595.193
1.900628 | 1596.212
1.902248 | 1597.297
1.903631 | 1598.308
1.905291 | 1599.54
1.90703 | 1600.65
1.90857 | 1601.69
1.910191 | 1602.822
1.911969 | 1604.038
1.913669 | 1605.251
1.915287 | 1606.405
1.916908 | 1607.464
1.918608 | 1608.556
1.920266 | 1609.728
1.921927 | 1610.829
1.923547 | 1611.856
1.925245 | 1612.983
1.926906 | 1614.12
1.928564 | 1615.16
1.930185 | 1616.171
1.931885 | 1617.281
1.933543 | 1618.407
1.935203 | 1619.479
1.936784 | 1620.508
1.938404 | 1621.69
1.939905 | 1622.751
1.941565 | 1623.938
1.943186 | 1624.962
1.944806 | 1626.042
1.946504 | 1627.195
1.948204 | 1628.289
1.949863 | 1629.302
1.951721 | 1630.467
1.953419 | 1631.567
1.955198 | 1632.759
1.956858 | 1633.885
1.958438 | 1634.912
1.960097 | 1635.96
1.961797 | 1637.122
1.963495 | 1638.307
1.965116 | 1639.354
1.967012 | 1640.58
1.96875 | 1641.802
1.970095 | 1642.81
1.971833 | 1643.903
1.973373 | 1644.985
1.975074 | 1646.167
1.976732 | 1647.285
1.978432 | 1648.344
1.980013 | 1649.402
1.981593 | 1650.537
1.983411 | 1651.717
1.985032 | 1652.87
1.98673 | 1653.995
1.98839 | 1655.076
1.990049 | 1656.164
1.991709 | 1657.261
1.993367 | 1658.339
1.99491 | 1659.362
1.996608 | 1660.495
1.998346 | 1661.728
2.000007 | 1662.878
2.001627 | 1663.894
2.003325 | 1664.963
2.005026 | 1666.115
2.006644 | 1667.193
2.008304 | 1668.22
2.009925 | 1669.323
2.011663 | 1670.488
2.013323 | 1671.568
2.014944 | 1672.602
2.016602 | 1673.701
2.018302 | 1674.91
2.020001 | 1676.006
2.021621 | 1677.05
2.023201 | 1678.14
2.024862 | 1679.26
2.02664 | 1680.431
2.028258 | 1681.57
2.02988 | 1682.656
2.0315 | 1683.742
2.033316 | 1684.973
2.034937 | 1686.12
2.036833 | 1687.283
2.038415 | 1688.351
2.039876 | 1689.395
2.041298 | 1690.453
2.042959 | 1691.512
2.044815 | 1692.614
2.046475 | 1693.724
2.048293 | 1694.941
2.049914 | 1695.993
2.05181 | 1697.151
2.05339 | 1698.266
2.055246 | 1699.472
2.056947 | 1700.648
2.058527 | 1701.692
2.060463 | 1702.899
2.062201 | 1704.01
2.063862 | 1705.169
2.06552 | 1706.226
2.067378 | 1707.356
2.069117 | 1708.546
2.070461 | 1709.573
2.072199 | 1710.736
2.07382 | 1711.773
2.075438 | 1712.862
2.077138 | 1714.036
2.078797 | 1715.152
2.080417 | 1716.195
2.082078 | 1717.304
2.083816 | 1718.491
2.085476 | 1719.582
2.087096 | 1720.646
2.088755 | 1721.768
2.090415 | 1722.887
2.092114 | 1723.939
2.093734 | 1724.941
2.095314 | 1725.943
2.097015 | 1727.054
2.098791 | 1728.195
2.100451 | 1729.218
2.102309 | 1730.364
2.103968 | 1731.418
2.105746 | 1732.593
2.107446 | 1733.73
2.109302 | 1734.878
2.110923 | 1735.886
2.112701 | 1737.139
2.114399 | 1738.317
2.116335 | 1739.481
2.117996 | 1740.547
2.119694 | 1741.75
2.121354 | 1742.905
2.12333 | 1744.076
2.124911 | 1745.1
2.126609 | 1746.291
2.128309 | 1747.446
2.130008 | 1748.525
2.131628 | 1749.605
2.133288 | 1750.703
2.134947 | 1751.746
2.136607 | 1752.81
2.138187 | 1753.855
2.139848 | 1754.892
2.141626 | 1755.991
2.143284 | 1757.066
2.144905 | 1758.113
2.146565 | 1759.145
2.148223 | 1760.228
2.149884 | 1761.347
2.151582 | 1762.373
2.15348 | 1763.525
2.155178 | 1764.647
2.156877 | 1765.82
2.158577 | 1766.878
2.160513 | 1768.068
2.162211 | 1769.176
2.163832 | 1770.245
2.165888 | 1771.413
2.167468 | 1772.42
2.169166 | 1773.53
2.170827 | 1774.594
2.172841 | 1775.801
2.174501 | 1776.906
2.176199 | 1778.078
2.17786 | 1779.093
2.179796 | 1780.285
2.181416 | 1781.375
2.183075 | 1782.473
2.184815 | 1783.55
2.186433 | 1784.618
2.188054 | 1785.744
2.189792 | 1786.885
2.19157 | 1788.054
2.193113 | 1789.085
2.195009 | 1790.162
2.196628 | 1791.184
2.19809 | 1792.221
2.199553 | 1793.264
2.201173 | 1794.318
2.202991 | 1795.385
2.20473 | 1796.506
2.206508 | 1797.704
2.208444 | 1798.852
2.21026 | 1799.938
2.212 | 1801.091
2.213779 | 1802.317
2.215477 | 1803.356
2.217335 | 1804.547
2.218993 | 1805.683
2.220772 | 1806.815
2.222432 | 1807.904
2.224052 | 1808.938
2.225593 | 1809.945
2.227371 | 1811.064
2.229029 | 1812.227
2.23073 | 1813.298
2.232666 | 1814.496
2.234326 | 1815.548
2.235984 | 1816.667
2.237685 | 1817.738
2.239581 | 1818.926
2.241319 | 1820.044
2.242979 | 1821.185
2.244678 | 1822.248
2.246298 | 1823.274
2.247996 | 1824.399
2.249657 | 1825.511
2.251593 | 1826.677
2.253489 | 1827.838
2.255267 | 1829.033
2.256967 | 1830.216
2.258943 | 1831.378
2.260524 | 1832.385
2.262222 | 1833.525
2.264 | 1834.641
2.265976 | 1835.824
2.267795 | 1836.964
2.269493 | 1838.039
2.271271 | 1839.155
2.272931 | 1840.187
2.274828 | 1841.381
2.276526 | 1842.466
2.278226 | 1843.59
2.279925 | 1844.7
2.281783 | 1845.868
2.283797 | 1847.071
2.285575 | 1848.265
2.287235 | 1849.395
2.289171 | 1850.524
2.291147 | 1851.713
2.292846 | 1852.793
2.294466 | 1853.831
2.296402 | 1854.96
2.298062 | 1855.998
2.299841 | 1857.21
2.301499 | 1858.315
2.303435 | 1859.475
2.305095 | 1860.538
2.306794 | 1861.662
2.308454 | 1862.674
2.31039 | 1863.804
2.31201 | 1864.866
2.313789 | 1865.994
2.315409 | 1867.032
2.317067 | 1868.085
2.318728 | 1869.194
2.320426 | 1870.261
2.322402 | 1871.407
2.324378 | 1872.604
2.325998 | 1873.616
2.327737 | 1874.647
2.329397 | 1875.681
2.331016 | 1876.711
2.332676 | 1877.738
2.334414 | 1878.757
2.33635 | 1879.885
2.338326 | 1881.02
2.340262 | 1882.179
2.34204 | 1883.233
2.343661 | 1884.297
2.345321 | 1885.328
2.34694 | 1886.374
2.34868 | 1887.585
2.350418 | 1888.736
2.352274 | 1889.851
2.354172 | 1891.006
2.355911 | 1892.264
2.357411 | 1893.284
2.359031 | 1894.294
2.36089 | 1895.39
2.36255 | 1896.523
2.364406 | 1897.73
2.366026 | 1898.74
2.367882 | 1899.852
2.369503 | 1900.92
2.371321 | 1902.096
2.373019 | 1903.163
2.374917 | 1904.329
2.376536 | 1905.364
2.378276 | 1906.441
2.379896 | 1907.516
2.381635 | 1908.562
2.383451 | 1909.71
2.385229 | 1910.78
2.386929 | 1911.945
2.388628 | 1913.036
2.390524 | 1914.171
2.392224 | 1915.207
2.393884 | 1916.31
2.395543 | 1917.339
2.397479 | 1918.495
2.399179 | 1919.605
2.400877 | 1920.768
2.402538 | 1921.806
2.404512 | 1923.012
2.406172 | 1924.12
2.407872 | 1925.227
2.409846 | 1926.388
2.411705 | 1927.521
2.413483 | 1928.695
2.415221 | 1929.841
2.417117 | 1930.96
2.418738 | 1931.965
2.420398 | 1933.157
2.422176 | 1934.269
2.424152 | 1935.445
2.426008 | 1936.617
2.427747 | 1937.712
2.429485 | 1938.815
2.431185 | 1939.83
2.433041 | 1940.965
2.434742 | 1942.009
2.43644 | 1943.091
2.43814 | 1944.152
2.439996 | 1945.293
2.442012 | 1946.466
2.443751 | 1947.531
2.445449 | 1948.579
2.447347 | 1949.706
2.449321 | 1950.842
2.451021 | 1951.903
2.45272 | 1952.966
2.454616 | 1954.078
2.456632 | 1955.282
2.45833 | 1956.391
2.45999 | 1957.417
2.462006 | 1958.596
2.463665 | 1959.659
2.465365 | 1960.756
2.467301 | 1961.894
2.469197 | 1963.011
2.470935 | 1964.141
2.472636 | 1965.26
2.47465 | 1966.403
2.476586 | 1967.597
2.478326 | 1968.731
2.479944 | 1969.755
2.48192 | 1970.887
2.483541 | 1971.922
2.485241 | 1973.023
2.486939 | 1974.048
2.488915 | 1975.182
2.490574 | 1976.232
2.492274 | 1977.358
2.49425 | 1978.526
2.496224 | 1979.633
2.498082 | 1980.845
2.4999 | 1981.942
2.501521 | 1983.015
2.503219 | 1984.08
2.5048 | 1985.157
2.506538 | 1986.345
2.508356 | 1987.536
2.510174 | 1988.672
2.51207 | 1989.775
2.513809 | 1990.931
2.515627 | 1992.133
2.517523 | 1993.293
2.519419 | 1994.382
2.521159 | 1995.585
2.522937 | 1996.792
2.524833 | 1997.883
2.52669 | 1998.952
2.52843 | 2000.15
2.529852 | 2001.158
2.531906 | 2002.342
2.533724 | 2003.473
2.535462 | 2004.609
2.537123 | 2005.685
2.539177 | 2006.863
2.540995 | 2008.013
2.542693 | 2009.085
2.544471 | 2010.156
2.546487 | 2011.329
2.548423 | 2012.482
2.550437 | 2013.668
2.552413 | 2014.853
2.554074 | 2015.884
2.555694 | 2016.918
2.557392 | 2017.966
2.559093 | 2019.021
2.560711 | 2020.059
2.562727 | 2021.255
2.564743 | 2022.415
2.566362 | 2023.433
2.568062 | 2024.438
2.569918 | 2025.489
2.571696 | 2026.525
2.573396 | 2027.6
2.575332 | 2028.698
2.577269 | 2029.785
2.579047 | 2030.881
2.580705 | 2032
2.582681 | 2033.082
2.584539 | 2034.082
2.586278 | 2035.196
2.588016 | 2036.386
2.589992 | 2037.526
2.591888 | 2038.64
2.593626 | 2039.762
2.595327 | 2040.89
2.597303 | 2041.998
2.599199 | 2043.129
2.600937 | 2044.276
2.602637 | 2045.355
2.604611 | 2046.465
2.606547 | 2047.686
2.608288 | 2048.735
2.610224 | 2049.864
2.6122 | 2050.973
2.61378 | 2051.996
2.615596 | 2053.127
2.617572 | 2054.287
2.619508 | 2055.451
2.621209 | 2056.514
2.623223 | 2057.681
2.625239 | 2058.837
2.627095 | 2059.991
2.629151 | 2061.178
2.630809 | 2062.198
2.632549 | 2063.244
2.63413 | 2064.311
2.635828 | 2065.338
2.637844 | 2066.496
2.63982 | 2067.675
2.641716 | 2068.799
2.64381 | 2069.924
2.645786 | 2071.109
2.647444 | 2072.122
2.64942 | 2073.271
2.651554 | 2074.413
2.653372 | 2075.52
2.655349 | 2076.645
2.657363 | 2077.844
2.659103 | 2078.961
2.660761 | 2080.029
2.662737 | 2081.213
2.664397 | 2082.269
2.666214 | 2083.337
2.668032 | 2084.418
2.66993 | 2085.471
2.671668 | 2086.585
2.673169 | 2087.592
2.674829 | 2088.7
2.676647 | 2089.73
2.678661 | 2090.964
2.680479 | 2092.147
2.682415 | 2093.268
2.684272 | 2094.316
2.685932 | 2095.417
2.68775 | 2096.635
2.689448 | 2097.668
2.691346 | 2098.831
2.692965 | 2099.909
2.694743 | 2100.978
2.69672 | 2102.151
2.698616 | 2103.257
2.700552 | 2104.464
2.702331 | 2105.513
2.704346 | 2106.699
2.706243 | 2107.87
2.708259 | 2109.049
2.710273 | 2110.224
2.712249 | 2111.424
2.714225 | 2112.606
2.715963 | 2113.634
2.717623 | 2114.678
2.719242 | 2115.695
2.720902 | 2116.7
2.722958 | 2117.876
2.724932 | 2119.024
2.72683 | 2120.164
2.728844 | 2121.311
2.730662 | 2122.415
2.732283 | 2123.437
2.734139 | 2124.53
2.736195 | 2125.722
2.737973 | 2126.829
2.739631 | 2127.882
2.741765 | 2129.011
2.743821 | 2130.199
2.745559 | 2131.333
2.747573 | 2132.492
2.749471 | 2133.516
2.75117 | 2134.535
2.75287 | 2135.613
2.754844 | 2136.777
2.756702 | 2137.789
2.75844 | 2138.837
2.760179 | 2139.999
2.762155 | 2141.162
2.764051 | 2142.25
2.765751 | 2143.337
2.76741 | 2144.433
2.769505 | 2145.535
2.771322 | 2146.611
2.77306 | 2147.73
2.77476 | 2148.843
2.776776 | 2149.989
2.778395 | 2151
2.780095 | 2152.064
2.782071 | 2153.219
2.784045 | 2154.353
2.785665 | 2155.364
2.787366 | 2156.384
2.78938 | 2157.532
2.791356 | 2158.682
2.793016 | 2159.725
2.794754 | 2160.746
2.79665 | 2161.766
2.798666 | 2162.872
2.800287 | 2163.898
2.802065 | 2164.928
2.804001 | 2166.031
2.806015 | 2167.233
2.807635 | 2168.28
2.809769 | 2169.443
2.811627 | 2170.538
2.813563 | 2171.704
2.815222 | 2172.733
2.817 | 2173.807
2.81862 | 2174.831
2.820241 | 2175.834
2.821901 | 2176.852
2.823717 | 2177.914
2.825615 | 2179.082
2.827511 | 2180.137
2.829487 | 2181.364
2.831344 | 2182.612
2.833044 | 2183.725
2.835178 | 2184.882
2.836876 | 2185.921
2.838694 | 2187.041
2.84063 | 2188.167
2.842764 | 2189.304
2.844502 | 2190.329
2.846241 | 2191.477
2.848297 | 2192.614
2.850508 | 2193.758
2.852207 | 2194.761
2.853867 | 2195.834
2.855921 | 2196.926
2.858095 | 2198.094
2.859913 | 2199.217
2.861533 | 2200.285
2.863508 | 2201.374
2.865484 | 2202.495
2.867183 | 2203.559
2.869159 | 2204.73
2.871095 | 2205.83
2.872795 | 2206.905
2.874533 | 2208
2.876469 | 2209.127
2.878406 | 2210.315
2.880184 | 2211.447
2.881804 | 2212.448
2.88378 | 2213.503
2.885676 | 2214.605
2.887415 | 2215.743
2.889193 | 2216.819
2.891129 | 2217.87
2.893025 | 2219.014
2.894725 | 2220.059
2.896819 | 2221.233
2.898755 | 2222.262
2.900613 | 2223.356
2.902352 | 2224.42
2.90413 | 2225.46
2.906106 | 2226.589
2.908002 | 2227.684
2.910056 | 2228.819
2.912072 | 2229.948
2.913968 | 2231.041
2.915904 | 2232.15625
2.917682 | 2233.186
2.919383 | 2234.209
2.921319 | 2235.356
2.923293 | 2236.513
2.925309 | 2237.65
2.927325 | 2238.805
2.929221 | 2239.924
2.931315 | 2241.115
2.932975 | 2242.124
2.934951 | 2243.289
2.936965 | 2244.448
2.939021 | 2245.624
2.940957 | 2246.802
2.942853 | 2247.895
2.944907 | 2249.07
2.946607 | 2250.139
2.948306 | 2251.175
2.950242 | 2252.322
2.952298 | 2253.509
2.954234 | 2254.715
2.95621 | 2255.818
2.958146 | 2256.898
2.959884 | 2257.928
2.961542 | 2258.997
2.963558 | 2260.146
2.965534 | 2261.218
2.967273 | 2262.262
2.968853 | 2263.28
2.970829 | 2264.334
2.972765 | 2265.44
2.974543 | 2266.504
2.976204 | 2267.529
2.97814 | 2268.603
2.980116 | 2269.815
2.981972 | 2270.95
2.98379 | 2272.026
2.986002 | 2273.147
2.98774 | 2274.25
2.989598 | 2275.445
2.991534 | 2276.526
2.993708 | 2277.685
2.995447 | 2278.854
2.997185 | 2279.949
2.999477 | 2281.09375
3.001295 | 2282.145
3.003073 | 2283.292
3.004771 | 2284.346
3.006747 | 2285.355
3.008683 | 2286.499
3.010422 | 2287.55
3.012082 | 2288.552
3.014098 | 2289.646
3.015954 | 2290.71875
3.017732 | 2291.776
3.019431 | 2292.814
3.021407 | 2293.976
3.023067 | 2295.004
3.024727 | 2296.01
3.026701 | 2297.119
3.028639 | 2298.277
3.030297 | 2299.317
3.032076 | 2300.364
3.034052 | 2301.513
3.035988 | 2302.712
3.038004 | 2303.895
3.040018 | 2304.963
3.041994 | 2306.003
3.043852 | 2307.07
3.04563 | 2308.146
3.047406 | 2309.169
3.049304 | 2310.246
3.051241 | 2311.327
3.053334 | 2312.501
3.054995 | 2313.512
3.056931 | 2314.604
3.058827 | 2315.648
3.060605 | 2316.695
3.062343 | 2317.795
3.06428 | 2318.958
3.066176 | 2319.995
3.068271 | 2321.168
3.06993 | 2322.238
3.071866 | 2323.363
3.073802 | 2324.436
3.07558 | 2325.512
3.077241 | 2326.635
3.079217 | 2327.813
3.081193 | 2328.918
3.083169 | 2330.105
3.085223 | 2331.286
3.087119 | 2332.332
3.088819 | 2333.343
3.090517 | 2334.427
3.092493 | 2335.541
3.094507 | 2336.612
3.096208 | 2337.693
3.097866 | 2338.717
3.10012 | 2339.82
3.102411 | 2341.014
3.10419 | 2342.062
3.106166 | 2343.223
3.108062 | 2344.254
3.10976 | 2345.259
3.111538 | 2346.319
3.113436 | 2347.425
3.115688 | 2348.59375
3.117386 | 2349.596
3.119087 | 2350.723
3.121141 | 2351.896
3.123077 | 2352.976
3.124775 | 2354.086
3.126435 | 2355.135
3.128411 | 2356.149
3.130268 | 2357.174
3.132046 | 2358.24
3.133706 | 2359.296875
3.135722 | 2360.39
3.137698 | 2361.56
3.139436 | 2362.7
3.141372 | 2363.794
3.143624 | 2364.899
3.145245 | 2365.973
3.147101 | 2367.193
3.149117 | 2368.305
3.151211 | 2369.432
3.152949 | 2370.576
3.154807 | 2371.715
3.157019 | 2372.84375
3.158837 | 2373.855
3.160575 | 2374.959
3.162353 | 2376.046
3.164369 | 2377.157
3.166226 | 2378.322
3.167926 | 2379.396
3.169664 | 2380.424
3.171362 | 2381.439
3.173181 | 2382.511
3.175197 | 2383.718
3.176935 | 2384.828125
3.178673 | 2385.85
3.180569 | 2386.962
3.182545 | 2388.059
3.184206 | 2389.073
3.185904 | 2390.088
3.18784 | 2391.188
3.189896 | 2392.273
3.191872 | 2393.326
3.193886 | 2394.424
3.195863 | 2395.536
3.197917 | 2396.621
3.199853 | 2397.715
3.201749 | 2398.807
3.203489 | 2399.828
3.205267 | 2400.864
3.207203 | 2401.947
3.209099 | 2402.986
3.211193 | 2404.17
3.212894 | 2405.216
3.214868 | 2406.289
3.217042 | 2407.477
3.21882 | 2408.538
3.220518 | 2409.635
3.222456 | 2410.768
3.22443 | 2411.861
3.22617 | 2412.932
3.227789 | 2414.088
3.229529 | 2415.138
3.231345 | 2416.231
3.233123 | 2417.347
3.234824 | 2418.459
3.236798 | 2419.54
3.238696 | 2420.548
3.24079 | 2421.728
3.242766 | 2422.876
3.244662 | 2423.876
3.246638 | 2424.949
3.248416 | 2426.04
3.250392 | 2427.177
3.252368 | 2428.244
3.254067 | 2429.255
3.255727 | 2430.27
3.257701 | 2431.358
3.259955 | 2432.52
3.261693 | 2433.533
3.263313 | 2434.579
3.265367 | 2435.686
3.267303 | 2436.787
3.269082 | 2437.893
3.270978 | 2439.051
3.272994 | 2440.018
3.27493 | 2441.164
3.276668 | 2442.289
3.278644 | 2443.42
3.28058 | 2444.543
3.28228 | 2445.676
3.284019 | 2446.745
3.285915 | 2447.811
3.287811 | 2448.892
3.289551 | 2450.005
3.291289 | 2451.106
3.293265 | 2452.165
3.295201 | 2453.327
3.29694 | 2454.518
3.298678 | 2455.54
3.300852 | 2456.618
3.302748 | 2457.759
3.304604 | 2458.921
3.306304 | 2459.948
3.30824 | 2460.954
3.310137 | 2462.058
3.311915 | 2463.128
3.313931 | 2464.22
3.316104 | 2465.315
3.318079 | 2466.449
3.319937 | 2467.499
3.321913 | 2468.555
3.323809 | 2469.611
3.325785 | 2470.719
3.327839 | 2471.818
3.329895 | 2472.935
3.331711 | 2474.015
3.333451 | 2475.039
3.335149 | 2476.078
3.336848 | 2477.086
3.338428 | 2478.113
3.340444 | 2479.273
3.34246 | 2480.399
3.344436 | 2481.6
3.34641 | 2482.736
3.348506 | 2483.837
3.350442 | 2484.922
3.352416 | 2486.094
3.354432 | 2487.215
3.356724 | 2488.365
3.35874 | 2489.375
3.360952 | 2490.571
3.363125 | 2491.706
3.365061 | 2492.73
3.366959 | 2493.833
3.368697 | 2494.854
3.370751 | 2496.036
3.372687 | 2497.051
3.374585 | 2498.125
3.376362 | 2499.162
3.378417 | 2500.302
3.380354 | 2501.378
3.38229 | 2502.526
3.384384 | 2503.697
3.38636 | 2504.886
3.388218 | 2506.005
3.390232 | 2507.152
3.39201 | 2508.175
3.394026 | 2509.385
3.395922 | 2510.527
3.397976 | 2511.633
3.399596 | 2512.652
3.401335 | 2513.71
3.403548 | 2514.813
3.405602 | 2515.798
3.407618 | 2516.969
3.409594 | 2518.132
3.41157 | 2519.135
3.413584 | 2520.141
3.4156 | 2521.239
3.417496 | 2522.321
3.419552 | 2523.403
3.421526 | 2524.534
3.423542 | 2525.721
3.425558 | 2526.828
3.427612 | 2527.87
3.429548 | 2528.985
3.431484 | 2530.146
3.43354 | 2531.26
3.435476 | 2532.385
3.43749 | 2533.579
3.439466 | 2534.71
3.4416 | 2535.849
3.443458 | 2536.879
3.445394 | 2537.951
3.447409 | 2539.105
3.449227 | 2540.131
3.451163 | 2541.305
3.453099 | 2542.427
3.454797 | 2543.43
3.456575 | 2544.457
3.458433 | 2545.563
3.460645 | 2546.744
3.462424 | 2547.773
3.464202 | 2548.9
3.466138 | 2549.984
3.468352 | 2551.057
3.47013 | 2552.082
3.472144 | 2553.249
3.474318 | 2554.292
3.476294 | 2555.314
3.478112 | 2556.42
3.47981 | 2557.491
3.481706 | 2558.495
3.484038 | 2559.678
3.485738 | 2560.701
3.487437 | 2561.74
3.48961 | 2562.838
3.491704 | 2563.997
3.493365 | 2565.083
3.495379 | 2566.253
3.497315 | 2567.258
3.499331 | 2568.305
3.501307 | 2569.493
3.503243 | 2570.536
3.505297 | 2571.625
3.507035 | 2572.635
3.508971 | 2573.757
3.510987 | 2574.833
3.513003 | 2575.918
3.514979 | 2577.068
3.517191 | 2578.226
3.519207 | 2579.29
3.521063 | 2580.368
3.522959 | 2581.511
3.525173 | 2582.658
3.527267 | 2583.81
3.528967 | 2584.828125
3.530943 | 2585.896
3.533115 | 2586.991
3.534933 | 2588.088
3.536631 | 2589.188
3.538845 | 2590.355
3.541137 | 2591.541
3.542835 | 2592.568
3.544613 | 2593.609375
3.546787 | 2594.705
3.548803 | 2595.84
3.550501 | 2596.893
3.552555 | 2598.018
3.554809 | 2599.161
3.556863 | 2600.135
3.558839 | 2601.171875
3.561051 | 2602.311
3.563147 | 2603.355
3.565161 | 2604.53
3.567137 | 2605.642
3.569113 | 2606.675
3.571207 | 2607.697
3.573143 | 2608.763
3.575039 | 2609.785
3.577055 | 2610.86
3.579071 | 2612.026
3.580809 | 2613.036
3.582745 | 2614.104
3.584761 | 2615.124
3.586735 | 2616.178
3.588751 | 2617.301
3.590647 | 2618.373
3.592781 | 2619.536
3.594401 | 2620.55
3.596062 | 2621.553
3.597998 | 2622.644
3.600132 | 2623.744
3.601988 | 2624.892
3.603924 | 2625.991
3.606018 | 2627.127
3.607718 | 2628.176
3.609378 | 2629.216
3.611314 | 2630.351
3.613368 | 2631.526
3.615344 | 2632.688
3.617596 | 2633.808
3.619532 | 2634.849
3.62139 | 2635.946
3.623049 | 2636.946
3.625262 | 2638.02
3.627277 | 2639.071
3.629055 | 2640.098
3.630991 | 2641.244
3.633125 | 2642.334
3.635298 | 2643.515625
3.636959 | 2644.579
3.638935 | 2645.675
3.640871 | 2646.682
3.642965 | 2647.855
3.644623 | 2648.873
3.646837 | 2650.039
3.648813 | 2651.071
3.650591 | 2652.158
3.65225 | 2653.208
3.654226 | 2654.269
3.656517 | 2655.423
3.658493 | 2656.604
3.660547 | 2657.682
3.662485 | 2658.705
3.664619 | 2659.898
3.666555 | 2661.07
3.668491 | 2662.142
3.670545 | 2663.16
3.672481 | 2664.173
3.674457 | 2665.246
3.676749 | 2666.409
3.678923 | 2667.56
3.680819 | 2668.65625
3.682755 | 2669.679
3.684809 | 2670.726
3.686825 | 2671.84
3.688801 | 2672.929
3.691013 | 2674.066
3.693147 | 2675.289
3.694847 | 2676.309
3.696704 | 2677.354
3.69872 | 2678.412
3.700774 | 2679.532
3.702789 | 2680.716
3.704961 | 2681.873
3.707057 | 2682.975
3.708756 | 2684.013
3.710771 | 2685.169
3.712983 | 2686.257
3.715037 | 2687.292
3.717093 | 2688.409
3.719267 | 2689.574
3.721321 | 2690.636
3.723019 | 2691.643
3.725035 | 2692.816
3.727011 | 2693.862
3.729025 | 2694.845
3.731001 | 2695.896
3.732937 | 2697.035
3.734913 | 2698.098
3.736969 | 2699.146
3.738983 | 2700.293
3.740959 | 2701.463
3.743013 | 2702.588
3.744911 | 2703.684
3.746925 | 2704.868
3.748901 | 2705.981
3.750957 | 2707.021
3.752931 | 2708.057
3.754867 | 2709.177
3.756963 | 2710.265625
3.759215 | 2711.325
3.761507 | 2712.468
3.763483 | 2713.601
3.765577 | 2714.734375
3.767593 | 2715.784
3.769489 | 2716.871
3.771583 | 2718.024
3.773559 | 2719.06
3.775495 | 2720.0625
3.777391 | 2721.196
3.779249 | 2722.248
3.781303 | 2723.399
3.783161 | 2724.453125
3.785137 | 2725.528
3.787269 | 2726.59
3.789167 | 2727.593
3.791023 | 2728.648
3.793117 | 2729.846
3.795133 | 2731.032
3.797149 | 2732.199
3.799085 | 2733.353
3.801179 | 2734.524
3.802799 | 2735.539
3.804776 | 2736.671875
3.806672 | 2737.741
3.808766 | 2738.954
3.810782 | 2740.148
3.812758 | 2741.262
3.814772 | 2742.324
3.816708 | 2743.352
3.818764 | 2744.423
3.8207 | 2745.478
3.822794 | 2746.522
3.82473 | 2747.599
3.82639 | 2748.61
3.828404 | 2749.69
3.830696 | 2750.748
3.832987 | 2751.857
3.834923 | 2752.95
3.837137 | 2754.111
3.839349 | 2755.247
3.841285 | 2756.404
3.843381 | 2757.596
3.845355 | 2758.611
3.847569 | 2759.773
3.849545 | 2760.961
3.851361 | 2761.978
3.853377 | 2763.01
3.855235 | 2764.038
3.857249 | 2765.2
3.859265 | 2766.312
3.86132 | 2767.39
3.863136 | 2768.472
3.864915 | 2769.488
3.866971 | 2770.647
3.868985 | 2771.688
3.870881 | 2772.796
3.872977 | 2773.936
3.874953 | 2774.958
3.876849 | 2775.999
3.878825 | 2777.14
3.880879 | 2778.242
3.882933 | 2779.262
3.884869 | 2780.409
3.886885 | 2781.497
3.888861 | 2782.5
3.890837 | 2783.563
3.892773 | 2784.75
3.894827 | 2785.872
3.896843 | 2786.925
3.898819 | 2788.132
3.900517 | 2789.163
3.902453 | 2790.261
3.904469 | 2791.376
3.90605 | 2792.432
3.907828 | 2793.471
3.909804 | 2794.578
3.911778 | 2795.691
3.913754 | 2796.882
3.915888 | 2797.985
3.918062 | 2799.085
3.919998 | 2800.14
3.922092 | 2801.281
3.924108 | 2802.342
3.926399 | 2803.491
3.928375 | 2804.697
3.930547 | 2805.837
3.932761 | 2806.864
3.934579 | 2807.902
3.936357 | 2808.906
3.938135 | 2809.906
3.94015 | 2810.853
3.941968 | 2811.905
3.944062 | 2813.076
3.946393 | 2814.157
3.948605 | 2815.166
3.950225 | 2816.183
3.952084 | 2817.296
3.954098 | 2818.364
3.956311 | 2819.541
3.957972 | 2820.585
3.959986 | 2821.694
3.962042 | 2822.711
3.963898 | 2823.814
3.965636 | 2824.841
3.967652 | 2825.957
3.969628 | 2826.957
3.971642 | 2828.148
3.973658 | 2829.293
3.97595 | 2830.407
3.977846 | 2831.407
3.979624 | 2832.466
3.981324 | 2833.472
3.983616 | 2834.652
3.985274 | 2835.662
3.987015 | 2836.686
3.988951 | 2837.713
3.991202 | 2838.743
3.993139 | 2839.911
3.994995 | 2841.005
3.997248 | 2842.124
3.9995 | 2843.275
4.001198 | 2844.317
4.003254 | 2845.423
4.005466 | 2846.413
4.007402 | 2847.536
4.00922 | 2848.726
4.011236 | 2849.869
4.013448 | 2851.028
4.015148 | 2852.062
4.017123 | 2853.1875
4.019178 | 2854.11
4.021352 | 2855.173
4.02313 | 2856.238
4.025184 | 2857.303
4.027436 | 2858.294
4.029452 | 2859.411
4.03119 | 2860.444
4.033166 | 2861.505
4.03534 | 2862.61
4.037079 | 2863.652
4.038777 | 2864.686
4.040793 | 2865.676
4.043085 | 2866.846
4.044783 | 2867.879
4.046759 | 2868.957
4.049051 | 2869.96
4.050987 | 2870.97
4.052725 | 2871.981
4.054701 | 2873.07
4.056677 | 2874.091
4.058733 | 2875.293
4.060351 | 2876.315
4.062367 | 2877.366
4.064263 | 2878.463
4.066042 | 2879.567
4.068018 | 2880.724
4.070309 | 2881.795
4.072325 | 2882.786
4.074104 | 2883.818
4.07596 | 2884.861
4.078212 | 2885.961
4.079952 | 2886.971
4.08169 | 2888.083
4.083666 | 2889.135
4.085958 | 2890.253
4.088052 | 2891.458
4.089948 | 2892.461
4.092161 | 2893.448
4.094215 | 2894.572
4.096034 | 2895.703
4.09801 | 2896.752
4.100221 | 2897.779
4.102277 | 2898.967
4.103976 | 2900.045
4.106188 | 2901.107
4.108126 | 2902.14
4.109942 | 2903.236
4.111602 | 2904.288
4.113538 | 2905.335
4.115514 | 2906.416
4.117252 | 2907.437
4.119228 | 2908.606
4.12144 | 2909.739
4.123496 | 2910.897
4.125195 | 2911.998
4.12725 | 2913.057
4.129502 | 2914.116
4.131556 | 2915.303
4.133177 | 2916.312
4.135428 | 2917.452
4.137484 | 2918.554
4.139183 | 2919.63
4.141159 | 2920.675
4.143135 | 2921.686
4.145189 | 2922.809
4.147125 | 2923.926
4.149378 | 2925.046
4.151392 | 2926.19
4.15321 | 2927.285
4.155107 | 2928.355
4.157358 | 2929.439
4.159454 | 2930.542
4.161113 | 2931.59
4.163404 | 2932.736
4.165658 | 2933.904
4.167436 | 2935.01
4.169135 | 2936.029
4.171346 | 2937.11
4.173362 | 2938.166
4.175023 | 2939.181
4.177077 | 2940.228
4.17925 | 2941.198
4.181344 | 2942.246
4.183398 | 2943.427
4.185652 | 2944.488
4.187982 | 2945.534
4.189998 | 2946.614
4.192014 | 2947.75
4.194227 | 2948.757
4.196359 | 2949.758
4.198335 | 2950.777
4.200271 | 2951.816
4.202287 | 2952.9
4.204263 | 2953.933
4.206317 | 2955.03
4.208213 | 2956.064
4.210269 | 2957.113
4.212245 | 2958.18
4.213903 | 2959.205
4.215919 | 2960.364
4.217935 | 2961.346
4.220227 | 2962.508
4.222163 | 2963.629
4.224257 | 2964.684
4.226549 | 2965.698
4.22884 | 2966.829
4.230894 | 2967.893
4.233148 | 2968.96
4.235162 | 2969.747
4.23706 | 2970.795
4.238916 | 2971.802
4.241168 | 2972.93
4.24346 | 2974.073
4.2452 | 2975.15
4.247214 | 2976.324
4.249466 | 2977.32
4.25168 | 2978.477
4.253576 | 2979.63
4.255552 | 2980.638
4.257726 | 2981.545
4.259779 | 2982.61
4.261518 | 2983.611
4.263771 | 2984.643
4.265983 | 2985.64
4.268157 | 2986.81
4.270133 | 2987.887
4.272385 | 2988.94
4.274439 | 2990.062
4.276059 | 2991.11
4.278153 | 2992.156
4.280287 | 2993.202
4.282105 | 2994.214
4.283765 | 2995.284
4.28578 | 2996.277
4.288033 | 2997.352
4.290047 | 2998.343
4.292063 | 2999.433
4.294315 | 3000.513
4.296409 | 3001.531
4.298385 | 3002.619
4.300361 | 3003.708
4.302377 | 3004.698
4.304669 | 3005.757
4.30696 | 3006.848
4.309212 | 3007.982
4.311426 | 3009.034
4.313638 | 3010.126
4.315574 | 3011.232
4.317628 | 3012.389
4.319684 | 3013.404
4.321857 | 3014.509
4.323831 | 3015.668
4.32565 | 3016.709
4.327666 | 3017.736
4.329522 | 3018.761
4.331578 | 3019.908
4.333554 | 3020.986
4.335648 | 3021.979
4.337464 | 3023.054
4.339598 | 3024.248
4.341614 | 3025.261
4.343865 | 3026.351
4.345841 | 3027.383
4.348173 | 3028.479
4.350227 | 3029.216
4.352441 | 3030.091
4.354535 | 3031.235
4.356866 | 3032.33
4.359118 | 3033.129
4.361212 | 3034.093
4.36315 | 3035.153
4.365401 | 3036.218
4.367455 | 3037.184
4.369431 | 3038.359
4.37113 | 3039.367
4.373106 | 3040.39
4.375162 | 3041.395
4.377058 | 3042.472
4.379112 | 3043.629
4.381048 | 3044.684
4.383144 | 3045.807
4.385118 | 3046.969
4.387056 | 3048.072
4.38911 | 3049.131
4.391086 | 3050.234
4.393062 | 3051.357
4.395313 | 3052.445
4.397447 | 3053.545
4.399383 | 3054.675
4.401319 | 3055.778
4.403413 | 3056.863
4.405389 | 3057.905
4.407325 | 3058.954
4.409577 | 3060.112
4.411791 | 3061.259
4.413767 | 3062.333
4.415901 | 3063.38
4.417995 | 3064.506
4.420049 | 3065.681
4.421985 | 3066.781
4.423843 | 3067.807
4.426015 | 3068.906
4.428031 | 3069.979
4.429889 | 3071.063
4.431943 | 3072.111
4.433959 | 3073.073
4.436013 | 3074.106
4.438147 | 3075.181
4.440281 | 3076.318
4.442296 | 3077.409
4.444271 | 3078.541
4.446247 | 3079.614
4.448538 | 3080.739
4.450632 | 3081.745
4.45253 | 3082.874
4.454664 | 3083.987
4.456916 | 3085.003
4.458892 | 3086.004
4.460906 | 3087.143
4.463198 | 3088.248
4.465451 | 3089.159
4.467427 | 3090.282
4.469324 | 3091.364
4.471535 | 3092.441
4.473749 | 3093.464
4.475487 | 3094.518
4.477186 | 3095.564
4.479202 | 3096.5
4.481375 | 3097.616
4.483194 | 3098.84
4.484892 | 3099.943
4.487144 | 3100.958
4.48908 | 3102.008
4.490818 | 3103.078125
4.492834 | 3104.166
4.495048 | 3105.146
4.496706 | 3106.152
4.498484 | 3107.279
4.5005 | 3108.352
4.502752 | 3109.522
4.504768 | 3110.71
4.506704 | 3111.767
4.508718 | 3112.664
4.51101 | 3113.873
4.51275 | 3114.921875
4.514724 | 3115.937
4.51674 | 3116.831
4.518756 | 3117.903
4.520692 | 3119.024
4.522984 | 3120.107
4.52496 | 3121.108
4.526698 | 3122.11
4.528714 | 3123.28
4.53065 | 3124.328125
4.532704 | 3125.446
4.53464 | 3126.609375
4.536696 | 3127.625
4.538907 | 3128.6875
4.541001 | 3129.756
4.542977 | 3130.856
4.545269 | 3131.957
4.547325 | 3133.073
4.549261 | 3134.212
4.551275 | 3135.173
4.553529 | 3136.31
4.555661 | 3137.494
4.557243 | 3138.514
4.559257 | 3139.575
4.561273 | 3140.577
4.563287 | 3141.635
4.565185 | 3142.649
4.567437 | 3143.694
4.569649 | 3144.772
4.571625 | 3145.855
4.573799 | 3146.972
4.575853 | 3148.007
4.577908 | 3148.999
4.58016 | 3150.164
4.582056 | 3151.239
4.58423 | 3152.407
4.586246 | 3153.582
4.588142 | 3154.708
4.590158 | 3155.783
4.592172 | 3156.765625
4.594228 | 3157.813
4.5964 | 3158.965
4.598534 | 3160.083
4.60051 | 3161.104
4.602446 | 3162.187
4.604462 | 3163.234375
4.606438 | 3164.239
4.608452 | 3165.261
4.61035 | 3166.40625
4.612128 | 3167.424
4.614142 | 3168.445
4.616434 | 3169.627
4.618094 | 3170.635
4.620148 | 3171.757
4.622402 | 3172.785
4.624298 | 3173.816
4.626036 | 3174.938
4.62813 | 3176.098
4.630382 | 3177.092
4.632318 | 3178.245
4.634096 | 3179.288
4.636112 | 3180.349
4.638246 | 3181.35
4.640262 | 3182.515
4.642396 | 3183.673
4.64441 | 3184.546875
4.646624 | 3185.669
4.648362 | 3186.686
4.650338 | 3187.735
4.65259 | 3188.771
4.654606 | 3189.965
4.656384 | 3190.967
4.658714 | 3192.053
4.660927 | 3193.102
4.662666 | 3194.107
4.664602 | 3195.182
4.666618 | 3196.013
4.66883 | 3197.086
4.670648 | 3198.169
4.672584 | 3199.257
4.674915 | 3200.336
4.676969 | 3201.403
4.678906 | 3202.543
4.681197 | 3203.672
4.683489 | 3204.833
4.685189 | 3205.876
4.687243 | 3207.023
4.689535 | 3208.184
4.691591 | 3209.346
4.693527 | 3210.496
4.695819 | 3211.578
4.697833 | 3212.494
4.699809 | 3213.584
4.701863 | 3214.657
4.704155 | 3215.769
4.706251 | 3216.726
4.708107 | 3217.757
4.710399 | 3218.91
4.712454 | 3219.901
4.714468 | 3220.977
4.716444 | 3222.092
4.718421 | 3223.203
4.720594 | 3224.253
4.722766 | 3225.374
4.724624 | 3226.463
4.726758 | 3227.657
4.728536 | 3228.673
4.730472 | 3229.738
4.732684 | 3230.896
4.734898 | 3232.037
4.736794 | 3233.161
4.738968 | 3234.27
4.740982 | 3235.349
4.743078 | 3236.482
4.745052 | 3237.507
4.747346 | 3238.649
4.749478 | 3239.691
4.751454 | 3240.708
4.753312 | 3241.718
4.755288 | 3242.734
4.757382 | 3243.832
4.759436 | 3244.85
4.761334 | 3245.957
4.763388 | 3246.996
4.765679 | 3248.083
4.767931 | 3249.262
4.769669 | 3250.303
4.771685 | 3251.323
4.773977 | 3252.344
4.775953 | 3253.431
4.778047 | 3254.595
4.780299 | 3255.677
4.782473 | 3256.72
4.784251 | 3257.78
4.786345 | 3258.89
4.788558 | 3259.851
4.790534 | 3260.879
4.792313 | 3261.993
4.794327 | 3262.921875
4.796461 | 3263.707
4.798515 | 3264.65
4.800255 | 3265.688
4.802269 | 3266.617
4.804482 | 3267.496
4.806576 | 3268.512
4.808197 | 3269.533
4.810211 | 3270.534
4.812464 | 3271.431
4.814518 | 3272.458
4.816574 | 3273.586
4.818826 | 3274.678
4.82084 | 3275.561
4.823172 | 3276.725
4.825108 | 3277.782
4.827084 | 3278.803
4.829178 | 3279.832
4.83147 | 3280.945
4.833485 | 3282.048
4.835501 | 3283.031
4.837753 | 3283.999
4.839965 | 3284.768
4.842099 | 3285.733
4.844391 | 3286.875
4.846407 | 3287.659
4.848423 | 3288.459
4.850437 | 3289.52
4.852728 | 3290.619
4.85502 | 3291.649
4.857116 | 3292.694
4.859052 | 3293.819
4.861343 | 3294.917
4.863437 | 3295.821
4.86565 | 3296.805
4.867664 | 3297.729
4.869956 | 3298.756
4.872052 | 3299.671
4.874344 | 3300.767
4.87632 | 3301.919
4.878453 | 3303.044
4.880625 | 3303.933
4.882879 | 3305.054
4.884617 | 3306.182
4.886396 | 3307.203125
4.888687 | 3308.152
4.890543 | 3309.186
4.892322 | 3310.274
4.894298 | 3311.349
4.896549 | 3312.28
4.898486 | 3313.472
4.900344 | 3314.549
4.902358 | 3315.536
4.904531 | 3316.591
4.906232 | 3317.616
4.908246 | 3318.656
4.910302 | 3319.515
4.912474 | 3320.514
4.914252 | 3321.582
4.916268 | 3322.729
4.918559 | 3323.77
4.920535 | 3324.805
4.922194 | 3325.817
4.92421 | 3326.898
4.926502 | 3328.012
4.92824 | 3329.078125
4.930176 | 3330.22
4.932192 | 3331.128
4.934168 | 3332.139
4.935906 | 3333.142
4.937842 | 3334.286
4.940056 | 3335.38
4.94211 | 3336.521
4.943888 | 3337.629
4.94614 | 3338.685
4.948392 | 3339.713
4.95017 | 3340.72
4.95183 | 3341.816
4.954044 | 3342.813
4.956336 | 3343.934
4.958152 | 3344.996
4.960168 | 3346.059
4.96238 | 3347.024
4.964436 | 3347.97
4.966412 | 3349.09375
4.968426 | 3350.086
4.970679 | 3351.111
4.972733 | 3352.259
4.974472 | 3353.296
4.976408 | 3354.328125
4.978699 | 3355.377
4.981031 | 3356.53125
4.983007 | 3357.553
4.985299 | 3358.646
4.987353 | 3359.591
4.989369 | 3360.594
4.991305 | 3361.72
4.993359 | 3362.766
4.995652 | 3363.935
4.997588 | 3365.041
4.999602 | 3366.172
5.001578 | 3367.216
5.003672 | 3368.225
5.005608 | 3369.37
5.007664 | 3370.364
5.009916 | 3371.361
5.012208 | 3372.469
5.013946 | 3373.498
5.015922 | 3374.536
5.017938 | 3375.362
5.02023 | 3376.512
5.022008 | 3377.552
5.02418 | 3378.527
5.026472 | 3379.502
5.028528 | 3380.672
5.030226 | 3381.723
5.032518 | 3382.849
5.034534 | 3383.903
5.036312 | 3385.033
5.038208 | 3386.171
5.04046 | 3387.165
5.042476 | 3388.344
5.043938 | 3389.355
5.045636 | 3390.371
5.04777 | 3391.302
5.049786 | 3392.387
5.051564 | 3393.518
5.053816 | 3394.551
5.056028 | 3395.52
5.057806 | 3396.523
5.059507 | 3397.563
5.061798 | 3398.607
5.06409 | 3399.61
5.066144 | 3400.732
5.0682 | 3401.763
5.070334 | 3402.692
5.072466 | 3403.712
5.074126 | 3404.712
5.076142 | 3405.813
5.078394 | 3406.889
5.08041 | 3407.809
5.082424 | 3408.954
5.084322 | 3409.979
5.086454 | 3410.983
5.088392 | 3412.014
5.090406 | 3413.132
5.092382 | 3414.194
5.094436 | 3415.114
5.096372 | 3416.118
5.09823 | 3417.22
5.100324 | 3418.363
5.10238 | 3419.365
5.104671 | 3420.443
5.106646 | 3421.513
5.108701 | 3422.465
5.110715 | 3423.209
5.112889 | 3424.007
5.114945 | 3425.13
5.117039 | 3426.088
5.119291 | 3426.915
5.121622 | 3427.789
5.123598 | 3428.845
5.125692 | 3429.753
5.127866 | 3430.682
5.12996 | 3431.735
5.131619 | 3432.752
5.133634 | 3433.737
5.135926 | 3434.803
5.138178 | 3435.849
5.140274 | 3436.954
5.142486 | 3438.084
5.144619 | 3439.089
5.146556 | 3440.101
5.148572 | 3441.281
5.150508 | 3442.379
5.152522 | 3443.352
5.154538 | 3444.378
5.156434 | 3445.4
5.158528 | 3446.47
5.160819 | 3447.569
5.162835 | 3448.724
5.164851 | 3449.893
5.167103 | 3451.029
5.169197 | 3452.061
5.171093 | 3453.204
5.173189 | 3454.322
5.175481 | 3455.449
5.177455 | 3456.501
5.179511 | 3457.605
5.181722 | 3458.692
5.183738 | 3459.556
5.185714 | 3460.768
5.187808 | 3461.936
5.19006 | 3463.001
5.192076 | 3464.036
5.193814 | 3465.127
5.196068 | 3466.197
5.19832 | 3467.107
5.200296 | 3468.319
5.202152 | 3469.487
5.204128 | 3470.511
5.206302 | 3471.617
5.20804 | 3472.759
5.210094 | 3473.936
5.212348 | 3474.86
5.21456 | 3475.967
5.216456 | 3477.098
5.218432 | 3478.153
5.220645 | 3479.129
5.22266 | 3480.3
5.224675 | 3481.417
5.226729 | 3482.32
5.228903 | 3483.247
5.231037 | 3484.437
5.233013 | 3485.441
5.235305 | 3486.432
5.237321 | 3487.369
5.239295 | 3488.537
5.241311 | 3489.546
5.243603 | 3490.67
5.245618 | 3491.81
5.247277 | 3492.821
5.249293 | 3493.895
5.251309 | 3494.876
5.253245 | 3495.989
5.254943 | 3496.99
5.257117 | 3498.064
5.259329 | 3499.203
5.261265 | 3500.369
5.263519 | 3501.531
5.265533 | 3502.513
5.267549 | 3503.62
5.269603 | 3504.655
5.271776 | 3505.698
5.27391 | 3506.689
5.275924 | 3507.669
5.278138 | 3508.786
5.280192 | 3509.703
5.282524 | 3510.681
5.284736 | 3511.56
5.286712 | 3512.656
5.288806 | 3513.777
5.290862 | 3514.692
5.292798 | 3515.715
5.294457 | 3516.732
5.296393 | 3517.796
5.298489 | 3518.713
5.3007 | 3519.898
5.302479 | 3520.992
5.304415 | 3522.024
5.306746 | 3523.048
5.308722 | 3524.243
5.310698 | 3525.391
5.312752 | 3526.336
5.315004 | 3526.808
5.317098 | 3527.49
5.319034 | 3528.624
5.321366 | 3529.692
5.323382 | 3530.565
5.325634 | 3531.682
5.327372 | 3532.722
5.329348 | 3533.769
5.331404 | 3534.673
5.333695 | 3535.802
5.335632 | 3536.928
5.337765 | 3537.995
5.339937 | 3538.88
5.341953 | 3539.815
5.343929 | 3540.865
5.346023 | 3541.884
5.348275 | 3542.775
5.350251 | 3543.81
5.352029 | 3544.853
5.354281 | 3545.855
5.356495 | 3546.717
5.358549 | 3547.864
5.360366 | 3548.926
5.36262 | 3549.956
5.364871 | 3550.961
5.36661 | 3552.048
5.368626 | 3553.166
5.370877 | 3554.063
5.373169 | 3555.177
5.374947 | 3556.276
5.377239 | 3557.39
5.379531 | 3558.372
5.381625 | 3559.455
5.383245 | 3560.491
5.385499 | 3561.523
5.387828 | 3562.641
5.389569 | 3563.696
5.391267 | 3564.731
5.393519 | 3565.798
5.395535 | 3566.665
5.397471 | 3567.739
5.399487 | 3568.861
5.401816 | 3569.979
5.403832 | 3570.922
5.405808 | 3572.015
5.407784 | 3573.048
5.409878 | 3573.956
5.41213 | 3575.035
5.414026 | 3576.124
5.416082 | 3577.263
5.418176 | 3578.285
5.420428 | 3579.328
5.422364 | 3580.492
5.424458 | 3581.615
5.426789 | 3582.609
5.429003 | 3583.772
5.430702 | 3584.815
5.432795 | 3585.882
5.435087 | 3586.73
5.437025 | 3587.786
5.439079 | 3588.912
5.441095 | 3589.836
5.443267 | 3590.67
5.445323 | 3591.756
5.447377 | 3592.854
5.449393 | 3593.739
5.451645 | 3594.517
5.453661 | 3595.442
5.455675 | 3596.479
5.457888 | 3597.377
5.459942 | 3598.246
5.461918 | 3599.29
5.463972 | 3600.467
5.465988 | 3601.488
5.468004 | 3602.342
5.470256 | 3603.36
5.472508 | 3604.49
5.474682 | 3605.499
5.476933 | 3606.339
5.479225 | 3607.439
5.481241 | 3608.589
5.483533 | 3609.554
5.485587 | 3610.507
5.487523 | 3611.707
5.489617 | 3612.876
5.491908 | 3613.948
5.494202 | 3615.036
5.49594 | 3616.095
5.498112 | 3617.182
5.500128 | 3617.987
5.502144 | 3619.102
5.503922 | 3620.252
5.506174 | 3621.373
5.508466 | 3622.467
5.510244 | 3623.538
5.51214 | 3624.665
5.514432 | 3625.637
5.516408 | 3626.659
5.518266 | 3627.735
5.520478 | 3628.533
5.522692 | 3629.149
5.524863 | 3630.092
5.527157 | 3631.234
5.52929 | 3632.26
5.531384 | 3633.238
5.533478 | 3634.173
5.53577 | 3635.136
5.537746 | 3636.173
5.5398 | 3637.147
5.542132 | 3638.154
5.544305 | 3639.182
5.546044 | 3640.259
5.548098 | 3641.324
5.550114 | 3642.155
5.552365 | 3643.279
5.554381 | 3644.426
5.556397 | 3645.389
5.558649 | 3646.4375
5.560427 | 3647.452
5.562363 | 3648.555
5.564655 | 3649.613
5.566671 | 3650.666
5.568685 | 3651.84375
5.571017 | 3652.941
5.573191 | 3653.913
5.575402 | 3655.106
5.577023 | 3656.134
5.579236 | 3657.053
5.581251 | 3657.904
5.583306 | 3658.977
5.585045 | 3659.985
5.587179 | 3660.925
5.589272 | 3661.855
5.591326 | 3662.861
5.59358 | 3663.907
5.59591 | 3664.899
5.598202 | 3665.898
5.600297 | 3666.763
5.602154 | 3667.808
5.604288 | 3668.764
5.606579 | 3669.705
5.608871 | 3670.762
5.610887 | 3671.922
5.612823 | 3672.945
5.614877 | 3673.77
5.617131 | 3674.831
5.619185 | 3675.296
5.621516 | 3676.007
5.62353 | 3676.983
5.625546 | 3677.882
5.627838 | 3678.929
5.630052 | 3680.022
5.632106 | 3680.972
5.634437 | 3681.912
5.636491 | 3682.701
5.638783 | 3683.818
5.641075 | 3684.692
5.643091 | 3685.416
5.645382 | 3686.352
5.647516 | 3687.446
5.649768 | 3688.513
5.6521 | 3689.525
5.654154 | 3690.556
5.656012 | 3691.648
5.658028 | 3692.588
5.660357 | 3693.764
5.662413 | 3694.923
5.664349 | 3696.02
5.666363 | 3697.042
5.668459 | 3698.07
5.670316 | 3699.092
5.672291 | 3700.114
5.674622 | 3701.274
5.67648 | 3702.3
5.678416 | 3703.401
5.680628 | 3704.447
5.682724 | 3705.384
5.685016 | 3704.071