## Parameters
Customer
Job no.
Test standard | ASTM D 638
Type and designation of
Material
Specimen removal
Specimen type
Pre-treatment
Tester
Note
Machine data

## Results
| Et | ESec | sx1 | sY | eY | eY (Corr.) | sM | eM | eM (Corr.) | sB | eB | eB (Corr.) | h | b | A0
| MPa | MPa | MPa | MPa | % | % | MPa | % | % | MPa | % | % | mm | mm | mm²
Specimen 6 | 674.7683 | 1470.179 |  |  |  |  | 63.86712 | 6.661148 | 6.661465 | 63.86712 | 6.661148 | 6.661465 | 4.3 | 14.4 | 61.92

## Statistics
Series | Et | ESec | sx1 | sY | eY | eY (Corr.) | sM | eM | eM (Corr.) | sB | eB | eB (Corr.) | h | b | A0
| MPa | MPa | MPa | MPa | % | % | MPa | % | % | MPa | % | % | mm | mm | mm²
x | 674.7683 | 1470.179 |  |  |  |  | 63.86712 | 6.661148 | 6.661465 | 63.86712 | 6.661148 | 6.661465 | 4.3 | 14.4 | 61.92
s
n

## Specimen 6
Specimen 6 | Specimen 6
Elongation | Standard force
% | N
0 | 0.4137925
0 | 0.4068128
0 | 0.4188386
0 | 0.4246596
8.053862e-05 | 0.5094607
0.001086941 | 1.576599
0.002133561 | 2.732849
0.003059529 | 3.812927
0.004026684 | 4.835389
0.005033571 | 6.031678
0.005999757 | 7.131287
0.007046377 | 8.367615
0.007932128 | 9.387146
0.008817878 | 10.47699
0.009744331 | 11.62933
0.01071149 | 12.84418
0.0117174 | 14.09613
0.01272332 | 15.37543
0.01377188 | 16.67035
0.0147778 | 17.94965
0.01578372 | 19.22113
0.01683227 | 20.46136
0.01783819 | 21.65082
0.01876465 | 22.76996
0.0197318 | 23.86566
0.02073772 | 24.97113
0.02182504 | 26.08246
0.02291236 | 27.14105
0.02428072 | 28.40472
0.02556961 | 29.50629
0.02685851 | 30.57074
0.02790513 | 31.40472
0.02895175 | 32.25433
0.03003907 | 33.0766
0.03108763 | 33.86957
0.03241528 | 34.85199
0.03366347 | 35.82269
0.03495237 | 36.83051
0.03599899 | 37.63129
0.03712701 | 38.40082
0.03817363 | 39.08832
0.03922219 | 39.60785
0.04050914 | 40.11029
0.04179804 | 40.47699
0.04316834 | 40.7973
0.04421496 | 40.97064
0.04526158 | 41.10809
0.0463489 | 41.19391
0.04763779 | 41.29486
0.04888598 | 41.35229
0.05021558 | 41.4353
0.0513029 | 41.5078125
0.05234952 | 41.60059
0.05339614 | 41.66931
0.05444276 | 41.72369
0.05573165 | 41.78345
0.05702055 | 41.85211
0.05806717 | 41.90607
0.05911379 | 41.95648
0.06016234 | 41.98718
0.0615307 | 42.02133
0.0628196 | 42.05429
0.06410849 | 42.10703
0.06547685 | 42.16873
0.06656417 | 42.21494
0.06761079 | 42.2565
0.06865741 | 42.29605
0.06998701 | 42.35458
0.0712759 | 42.43808
0.07264426 | 42.54831
0.07369282 | 42.62704
0.07506118 | 42.71042
0.07642954 | 42.76443
0.07771843 | 42.80209
0.07900732 | 42.85757
0.08037568 | 42.91031
0.08142424 | 42.95383
0.08247086 | 42.9725
0.08351748 | 42.89255
0.08484708 | 42.79086
0.08617473 | 42.74973
0.08722329 | 42.77147
0.08826991 | 42.75788
0.08959757 | 42.79198
0.09064613 | 42.84789
0.09197378 | 42.93364
0.09326268 | 42.9325
0.0943093 | 42.95887
0.09535592 | 42.99067
0.09668551 | 43.06708
0.09773213 | 43.09586
0.09906173 | 43.13852
0.1003913 | 43.20603
0.1014379 | 43.29709
0.1025253 | 43.38877
0.1035719 | 43.48545
0.1048608 | 43.58982
0.1061884 | 43.68027
0.1074773 | 43.75705
0.1088476 | 43.83121
0.1099349 | 43.8848
0.1109816 | 43.93479
0.1123092 | 43.99381
0.1136388 | 44.05045
0.1149277 | 44.11063
0.1159743 | 44.16336
0.1171024 | 44.21659
0.1181897 | 44.25657
0.1194786 | 44.30887
0.1207268 | 44.35355
0.121975 | 44.39548
0.1233433 | 44.43351
0.1244713 | 44.45447
0.1255587 | 44.47309
0.1266053 | 44.49018
0.1279349 | 44.51307
0.1291424 | 44.53751
0.1305127 | 44.55768
0.1315593 | 44.56778
0.1327261 | 44.57711
0.1340557 | 44.59726
0.1353446 | 44.63724
0.1365927 | 44.7183
0.1379223 | 44.80411
0.138969 | 44.86344
0.140095 | 44.91355
0.1411436 | 44.96164
0.1421902 | 45.00742
0.1434384 | 45.06058
0.1447273 | 45.11142
0.1457739 | 45.14444
0.1468613 | 45.18088
0.1482296 | 45.22129
0.1492782 | 45.25541
0.1503248 | 45.2822
0.1515323 | 45.3295
0.1528619 | 45.37766
0.1539492 | 45.41489
0.1549958 | 45.44632
0.1560424 | 45.48124
0.1574127 | 45.52939
0.1586997 | 45.58762
0.1600293 | 45.64347
0.1610753 | 45.70317
0.1624049 | 45.88225
0.1634922 | 46.18108
0.1648218 | 46.80705
0.1661495 | 47.65373
0.1674384 | 48.64201
0.1685257 | 49.43694
0.1695723 | 50.23576
0.1709426 | 51.28654
0.1722315 | 52.351
0.1735999 | 53.45061
0.1749682 | 54.6049
0.1760168 | 55.46819
0.1773852 | 56.58733
0.1787148 | 57.6342
0.1800036 | 58.61467
0.1812906 | 59.62932
0.1823392 | 60.4594
0.1834652 | 61.36565
0.1845138 | 62.32268
0.1855197 | 63.32854
0.1864869 | 64.34221
0.1874521 | 65.39494
0.18846 | 66.46135
0.1894659 | 67.59026
0.1905532 | 68.72893
0.1916405 | 69.84612
0.1926871 | 70.91057
0.1936543 | 71.91838
0.1948618 | 73.23283
0.1958289 | 74.24846
0.1969163 | 75.33244
0.1979629 | 76.45744
0.1990909 | 77.57854
0.2001375 | 78.64299
0.2014264 | 79.96135
0.2026746 | 81.26018
0.2036805 | 82.29924
0.2047678 | 83.37541
0.2058164 | 84.46135
0.206863 | 85.52776
0.2079096 | 86.5551
0.2091985 | 87.8676
0.2104467 | 89.19182
0.2114526 | 90.27776
0.21254 | 91.43596
0.2135866 | 92.61369
0.2146351 | 93.7719
0.2156818 | 94.87346
0.2166082 | 95.93401
0.2175734 | 97.01408
0.2185813 | 98.13518
0.2196279 | 99.31291
0.2207152 | 100.4965
0.2217211 | 101.686
0.2228085 | 102.8324
0.2237756 | 103.9496
0.2246614 | 105.0414
0.2256673 | 106.1645
0.2266752 | 107.3461
0.2278032 | 108.559
0.2288498 | 109.7641
0.2298557 | 110.9457
0.2308636 | 112.1098
0.2318695 | 113.2621
0.2328366 | 114.4457
0.2338833 | 115.6352
0.2348892 | 116.8461
0.2359377 | 118.0512
0.2369844 | 119.2446
0.2379903 | 120.4184
0.2389167 | 121.5551
0.2398839 | 122.7192
0.2409305 | 123.9281
0.2420178 | 125.1664
0.2430237 | 126.4262
0.2440723 | 127.6684
0.2451189 | 128.8988
0.2460841 | 130.1039
0.2470513 | 131.311
0.2480979 | 132.5434
0.2491445 | 133.7914
0.2501931 | 135.0199
0.2504741 | 135.4379
0.2515207 | 136.6586
0.2525674 | 137.8656
0.2534938 | 139.0785
0.2545017 | 140.2953
0.2555483 | 141.5629
0.2565949 | 142.8324
0.2576028 | 144.0863
0.2586087 | 145.3051
0.2596146 | 146.5121
0.2606225 | 147.7328
0.2616284 | 148.9789
0.262675 | 150.2758
0.2637623 | 151.5785
0.2648109 | 152.8442
0.2657354 | 154.0903
0.2667432 | 155.2992
0.2677492 | 156.5297
0.2686756 | 157.7543
0.2696835 | 159.0356
0.2708096 | 160.3656
0.2718969 | 161.7055
0.272864 | 163.0043
0.2738699 | 164.2406
0.2748371 | 165.4594
0.2758043 | 166.6899
0.2768102 | 167.977
0.2778975 | 169.3285
0.2790662 | 170.641
0.2800314 | 171.9184
0.2809986 | 173.1215
0.2820045 | 174.3188
0.282931 | 175.5453
0.2838981 | 176.8363
0.2849854 | 178.2289
0.2861115 | 179.6684
0.2871988 | 181.0707
0.2882067 | 182.393
0.2891332 | 183.6274
0.2900596 | 184.8344
0.2910248 | 186.0961
0.2921121 | 187.4457
0.2931995 | 188.8461
0.2942868 | 190.2113
0.2952946 | 191.518
0.2962599 | 192.7328
0.2971863 | 193.9223
0.2981128 | 195.1371
0.2991187 | 196.4321
0.300206 | 197.7973
0.3012933 | 199.1918
0.3023807 | 200.5531
0.3034292 | 201.8344
0.3043537 | 203.059
0.3053209 | 204.2797
0.3063268 | 205.5512
0.3073754 | 206.8891
0.3084627 | 208.225
0.3094686 | 209.561
0.3105152 | 210.8617
0.3115231 | 212.1117
0.3124495 | 213.3246
0.313374 | 214.5492
0.3144226 | 215.8578
0.3155099 | 217.227
0.3165565 | 218.6215
0.3176439 | 219.9692
0.3186498 | 221.268
0.3196169 | 222.5434
0.3206229 | 223.809
0.32159 | 225.0981
0.3226366 | 226.4145
0.3236425 | 227.7563
0.3247299 | 229.0766
0.325697 | 230.3832
0.3267049 | 231.6488
0.3276701 | 232.9438
0.3287167 | 234.2543
0.329804 | 235.5922
0.330812 | 236.9092
0.3318179 | 238.2002
0.3328258 | 239.4697
0.333791 | 240.7471
0.3347988 | 242.0401
0.3358455 | 243.3721
0.3368921 | 244.6904
0.337898 | 245.9932
0.3389058 | 247.2686
0.3399525 | 248.499
0.3408789 | 249.7217
0.3418054 | 250.9541
0.342852 | 252.2569
0.34398 | 253.626
0.3450673 | 254.9951
0.346114 | 256.3154
0.3470811 | 257.5498
0.3480056 | 258.7607
0.3489728 | 259.9795
0.3499787 | 261.2607
0.3510273 | 262.6064
0.3521533 | 263.9834
0.3532019 | 265.3545
0.3542892 | 266.6436
0.3552137 | 267.8643
0.3561014 | 269.0459
0.3570666 | 270.2686
0.3581133 | 271.5869
0.3592006 | 272.9639
0.3603286 | 274.3584
0.3613752 | 275.6865
0.3623424 | 276.9482
0.3633095 | 278.1748
0.3642748 | 279.4209
0.3652419 | 280.71
0.3663292 | 282.0244
0.3673352 | 283.3701
0.3684225 | 284.7041
0.3694691 | 285.9893
0.3704362 | 287.2217
0.371322 | 288.4287
0.3723299 | 289.6904
0.3733765 | 291.0264
0.3744638 | 292.3877
0.3755104 | 293.751
0.376557 | 295.0537
0.3775242 | 296.3252
0.3784894 | 297.5654
0.3794973 | 298.8311
0.3805439 | 300.1201
0.3816312 | 301.4189
0.3825984 | 302.7354
0.383645 | 304.0225
0.3846121 | 305.2881
0.3855774 | 306.54
0.3865445 | 307.8076
0.3875911 | 309.1357
0.3886784 | 310.4932
0.3897251 | 311.8389
0.3907329 | 313.1494
0.3917388 | 314.4326
0.3927448 | 315.7119
0.3937119 | 316.999
0.3947585 | 318.3135
0.3958459 | 319.6377
0.3968537 | 320.9502
0.3978596 | 322.2236
0.3988675 | 323.4697
0.3998327 | 324.7021
0.4007999 | 325.9385
0.4018465 | 327.2217
0.4028524 | 328.5537
0.4039397 | 329.8994
0.4049883 | 331.2217
0.4059942 | 332.4893
0.4069614 | 333.7256
0.4079673 | 334.9736
0.4089751 | 336.2627
0.4100217 | 337.5889
0.4111091 | 338.9033
0.4120743 | 340.2021
0.4131228 | 341.4521
0.4141288 | 342.6787
0.4150552 | 343.8779
0.4160611 | 345.1143
0.4171078 | 346.4014
0.4181563 | 347.708
0.4191622 | 349.0205
0.4202495 | 350.2842
0.4212167 | 351.5459
0.4222226 | 352.7861
0.4231898 | 354.0752
0.4242364 | 355.417
0.4253644 | 356.7451
0.4263296 | 358.0479
0.4273375 | 359.2939
0.4283027 | 360.5264
0.4293106 | 361.7412
0.430237 | 362.9697
0.4312836 | 364.2471
0.432371 | 365.5615
0.4334176 | 366.8877
0.4344235 | 368.167
0.4354314 | 369.4404
0.4364373 | 370.7041
0.4374044 | 371.9932
0.438451 | 373.3369
0.4395384 | 374.6943
0.440585 | 376.0127
0.4415521 | 377.292
0.4425581 | 378.5303
0.4434845 | 379.7646
0.4444517 | 381.0342
0.4454983 | 382.3779
0.4466263 | 383.7764
0.4477136 | 385.1865
0.4487603 | 386.5146
0.4497274 | 387.7275
0.4506539 | 388.8975
0.4515784 | 390.0791
0.4525862 | 391.3564
0.4537143 | 392.7178
0.4548403 | 394.0752
0.4558075 | 395.3838
0.4568134 | 396.6201
0.4577806 | 397.8057
0.458707 | 398.9932
0.4596742 | 400.2139
0.4607208 | 401.5342
0.4618876 | 402.8818
0.4628954 | 404.2529
0.4640215 | 405.5381
0.4649887 | 406.7627
0.4659151 | 407.9521
0.4668823 | 409.165
0.4679289 | 410.4541
0.4689755 | 411.7686
0.4700221 | 413.083
0.4710688 | 414.3779
0.4721173 | 415.6084
0.4730418 | 416.8096
0.4739683 | 417.9873
0.4749762 | 419.2314
0.4760228 | 420.54
0.4771101 | 421.8682
0.4781567 | 423.1807
0.4792033 | 424.4326
0.4801705 | 425.626
0.4811376 | 426.8076
0.4821436 | 428.0166
0.4831902 | 429.2744
0.484198 | 430.5596
0.4852447 | 431.835
0.4862913 | 433.083
0.4872584 | 434.2959
0.4882236 | 435.4932
0.4891908 | 436.7334
0.4902374 | 438.0439
0.4913654 | 439.3643
0.4923714 | 440.6807
0.493418 | 441.9404
0.4943851 | 443.1729
0.4953523 | 444.3975
0.4963582 | 445.6396
0.4974455 | 446.9189
0.4984922 | 448.1807
0.4994593 | 449.4365
0.5005054 | 450.6557
0.5015132 | 451.8529
0.5024397 | 453.015
0.5034049 | 454.2201
0.5044534 | 455.4936
0.5055795 | 456.8158
0.5066281 | 458.1166
0.5076747 | 459.3432
0.5086399 | 460.5111
0.5096071 | 461.6713
0.5105742 | 462.8686
0.5116208 | 464.14
0.5127082 | 465.4467
0.5137548 | 466.7475
0.5148014 | 468.0014
0.5158093 | 469.185
0.5167357 | 470.3275
0.5176602 | 471.4565
0.5186274 | 472.6576
0.5197147 | 473.9369
0.520802 | 475.2631
0.5218894 | 476.5639
0.5228953 | 477.7729
0.5238624 | 478.935
0.5248296 | 480.099
0.5258355 | 481.3197
0.5268821 | 482.5639
0.5279307 | 483.81
0.5289366 | 485.0795
0.5300239 | 486.3139
0.5310298 | 487.5131
0.5319156 | 488.6518
0.5329234 | 489.7885
0.5339701 | 490.9936
0.5350167 | 492.2338
0.536104 | 493.4857
0.5371119 | 494.6967
0.5381178 | 495.8412
0.5390442 | 496.9779
0.5400501 | 498.1205
0.5410987 | 499.3295
0.5421453 | 500.5424
0.5431512 | 501.7572
0.5441979 | 502.9584
0.5452464 | 504.1127
0.5461709 | 505.2397
0.5470974 | 506.3529
0.5481052 | 507.5229
0.5492313 | 508.7455
0.5502799 | 509.9857
0.5513265 | 511.1791
0.5523324 | 512.3275
0.5532996 | 513.4467
0.5542667 | 514.5638
0.5552727 | 515.726
0.55636 | 516.9213
0.5574066 | 518.1361
0.5584145 | 519.3314
0.5594611 | 520.4955
0.560467 | 521.6302
0.5613934 | 522.7338
0.5623606 | 523.8646
0.5634072 | 525.0345
0.5644538 | 526.2377
0.5654598 | 527.4545
0.5665471 | 528.6517
0.5675956 | 529.8158
0.5685221 | 530.9564
0.569528 | 532.0892
0.5705746 | 533.2709
0.5716212 | 534.4506
0.5725884 | 535.6322
0.573635 | 536.7982
0.5746816 | 537.9525
0.5756488 | 539.0912
0.576616 | 540.2494
0.5776626 | 541.4154
0.5787092 | 542.6068
0.5797151 | 543.7982
0.5807637 | 544.9896
0.5817696 | 546.1654
0.5827774 | 547.3217
0.5837427 | 548.4818
0.58483 | 549.6752
0.5858766 | 550.8744
0.5869252 | 552.0228
0.5878497 | 553.1302
0.5888575 | 554.2064
0.5898634 | 555.3041
0.5908306 | 556.4291
0.5918365 | 557.599
0.5929238 | 558.8041
0.5940112 | 559.9916
0.5949783 | 561.1517
0.5959842 | 562.2728
0.5969921 | 563.3822
0.5979573 | 564.5092
0.5990059 | 565.6713
0.6000525 | 566.89
0.6012193 | 568.0677
0.6021457 | 569.2103
0.6031129 | 570.2767
0.6040781 | 571.3256
0.6050046 | 572.3666
0.6060124 | 573.4662
0.607059 | 574.6478
0.6082665 | 575.8568
0.6093131 | 577.0463
0.610321 | 578.1342
0.6112474 | 579.1498
0.6124956 | 580.4603
0.6135016 | 581.5424
0.6145889 | 582.7142
0.6157169 | 583.8998
0.6167228 | 585.0385
0.6177714 | 586.0912
0.6190196 | 587.4115
0.6199053 | 588.4115
0.6209112 | 589.4838
0.6219579 | 590.6576
0.6230859 | 591.8705
0.6241325 | 593.0951
0.6252198 | 594.2455
0.626187 | 595.3217
0.6271134 | 596.347
0.6280786 | 597.3959
0.6291272 | 598.5248
0.6302145 | 599.6693
0.6312611 | 600.8314
0.6323078 | 601.9642
0.6333544 | 603.0404
0.6342808 | 604.058
0.635529 | 605.4017
0.6365757 | 606.4974
0.637663 | 607.6302
0.6387115 | 608.7787
0.6397582 | 609.8861
0.6407641 | 610.931
0.6416905 | 611.9447
0.6426964 | 612.9506
0.6437043 | 614.0131
0.6447916 | 615.0873
0.6457568 | 616.1635
0.6468054 | 617.2045
0.6478113 | 618.2338
0.6488172 | 619.2474
0.6498251 | 620.2904
0.650831 | 621.39
0.6519183 | 622.4955
0.6529262 | 623.6049
0.6539321 | 624.6713
0.65494 | 625.6986
0.6559052 | 626.726
0.656913 | 627.7631
0.6579597 | 628.8568
0.659047 | 629.9486
0.6600529 | 631.0267
0.6610607 | 632.0482
0.6620667 | 633.0502
0.6633556 | 634.3646
0.664282 | 635.3822
0.6653286 | 636.4642
0.6664567 | 637.5873
0.667544 | 638.6927
0.6685499 | 639.7181
0.6698398 | 641.0007
0.671088 | 642.2917
0.6721346 | 643.321
0.6731812 | 644.4167
0.6743092 | 645.5456
0.6753558 | 646.6432
0.6763618 | 647.6608
0.6776099 | 648.9147
0.6788601 | 650.1667
0.679866 | 651.1823
0.6809533 | 652.2663
0.6820813 | 653.3737
0.683128 | 654.4518
0.6844556 | 655.7585
0.6857057 | 657.0046
0.6870334 | 658.321
0.6881207 | 659.36
0.6891673 | 660.4167
0.6902159 | 661.4636
0.6915843 | 662.7741
0.6928325 | 663.9987
0.6941213 | 665.2546
0.695168 | 666.2858
0.6962553 | 667.3405
0.6973019 | 668.3913
0.6986722 | 669.7097
0.6999611 | 670.9831
0.7012888 | 672.2409
0.7022966 | 673.2468
0.7033839 | 674.2682
0.7043899 | 675.2975
0.7057989 | 676.6159
0.7070878 | 677.8757
0.708336 | 679.1022
0.7097063 | 680.3874
0.7107936 | 681.3972
0.7118402 | 682.3972
0.7132086 | 683.6862
0.7145382 | 684.9343
0.7158658 | 686.2057
0.7172768 | 687.5046
0.7186045 | 688.8073
0.7199748 | 690.1042
0.7213432 | 691.3483
0.7225913 | 692.528
0.7239616 | 693.7741
0.7253707 | 695.0964
0.7267391 | 696.4206
0.7281481 | 697.7018
0.729437 | 698.9382
0.7307666 | 700.1667
0.7321757 | 701.4499
0.7335053 | 702.7253
0.7348736 | 703.9577
0.736242 | 705.1706
0.7375309 | 706.3835
0.7389012 | 707.6237
0.7403102 | 708.9069
0.7416398 | 710.1999
0.7430082 | 711.4421
0.7443378 | 712.6276
0.7456654 | 713.8796
0.7471152 | 715.155
0.7484041 | 716.3737
0.7497337 | 717.5495
0.7510614 | 718.7448
0.7523909 | 719.9499
0.7538 | 721.237
0.7552498 | 722.528
0.7565794 | 723.7331
0.7578683 | 724.8757
0.7591552 | 726.0729
0.7605662 | 727.3718
0.7620547 | 728.6784
0.7633436 | 729.8972
0.7646732 | 730.9909
0.7659214 | 732.0671
0.767251 | 733.2487
0.7687395 | 734.5651
0.77023 | 735.8522
0.7715596 | 736.9714
0.7728078 | 737.9909
0.774056 | 739.0261
0.7754243 | 740.2233
0.7769962 | 741.4909
0.7783239 | 742.6882
0.7796128 | 743.7136
0.7811439 | 744.9489
0.7825123 | 746.0974
0.7840028 | 747.3591
0.7853711 | 748.6384
0.7867802 | 749.7712
0.7879896 | 750.8141
0.7893173 | 751.8942
0.790767 | 753.1091
0.7921373 | 754.3317
0.7935464 | 755.4919
0.794876 | 756.5485
0.7961242 | 757.5544
0.7974518 | 758.6657
0.7989016 | 759.8786
0.8003106 | 761.0954
0.8016809 | 762.2399
0.8029698 | 763.2868
0.8042568 | 764.3571
0.8056678 | 765.4977
0.8069954 | 766.6813
0.8084064 | 767.7985
0.8096934 | 768.8806
0.811023 | 769.9802
0.8124321 | 771.1227
0.8138411 | 772.2849
0.8151707 | 773.4352
0.8165003 | 774.5231
0.817828 | 775.613
0.8191983 | 776.7692
0.8206073 | 777.9313
0.8219369 | 779.0524
0.8233053 | 780.1149
0.8245942 | 781.1599
0.8258831 | 782.2458
0.8273716 | 783.4177
0.8287826 | 784.5895
0.8301102 | 785.654
0.8316821 | 786.8923
0.8330505 | 787.9304
0.8344188 | 789.0944
0.8358686 | 790.2722
0.8372777 | 791.3483
0.8388495 | 792.5563
0.8404193 | 793.793
0.8418283 | 794.9121
0.8433188 | 796.0762
0.8446872 | 797.1602
0.8462997 | 798.359375
0.8479104 | 799.5879
0.8493194 | 800.6523
0.8506878 | 801.765625
0.8521375 | 802.8457
0.8537482 | 804.078125
0.8553995 | 805.3242
0.8567698 | 806.4492
0.8581789 | 807.5684
0.8595879 | 808.6348
0.8608768 | 809.6396
0.8621657 | 810.6436
0.8635341 | 811.7158
0.8649431 | 812.8232
0.8663134 | 813.9209
0.8676818 | 814.9424
0.8692517 | 816.1885
0.870622 | 817.2607
0.8720311 | 818.4072
0.8733994 | 819.5068
0.8747697 | 820.5654
0.8760974 | 821.6182
0.877427 | 822.6963
0.878836 | 823.7705
0.8802063 | 824.876
0.8815747 | 825.9287
0.8831853 | 827.1445
0.8848367 | 828.376
0.8862457 | 829.4775
0.887616 | 830.585
0.8890251 | 831.6104
0.8906357 | 832.8389
0.8920041 | 833.8486
0.8933744 | 834.8818
0.8947427 | 835.8975
0.8960723 | 836.9268
0.8974814 | 837.9482
0.899092 | 839.1768
0.9005011 | 840.1992
0.9018714 | 841.2402
0.9032397 | 842.2549
0.9048911 | 843.4785
0.9062594 | 844.4785
0.9076297 | 845.5566
0.9090388 | 846.5605
0.9106087 | 847.7217
0.9123007 | 848.9111
0.9136284 | 849.9268
0.9150394 | 850.9854
0.9164485 | 852.042
0.9177761 | 853.0479
0.9194275 | 854.2588
0.9210788 | 855.5059
0.9225693 | 856.6133
0.9239376 | 857.6699
0.9255889 | 858.796875
0.9271589 | 859.8877
0.9284885 | 860.8916
0.9299789 | 862.0361
0.9314287 | 863.1416
0.93308 | 864.3164
0.9346093 | 865.415
0.9363013 | 866.6533
0.9378305 | 867.7334
0.9392008 | 868.8018
0.9408115 | 869.9756
0.9423814 | 871.0732
0.9437497 | 872.078125
0.9452809 | 873.1895
0.9466493 | 874.291
0.9483006 | 875.4473
0.9499112 | 876.5703125
0.9512815 | 877.5859375
0.9527313 | 878.6113
0.954059 | 879.6221
0.9557917 | 880.7617
0.9573209 | 881.8046875
0.9590537 | 882.96875
0.9605034 | 883.9951
0.9618718 | 884.9951
0.9635638 | 886.084
0.9651744 | 887.124
0.9669052 | 888.291
0.9685973 | 889.4629
0.9702874 | 890.5264
0.971898 | 891.5576
0.9736714 | 892.7285
0.9753615 | 893.9326
0.9770943 | 895.0127
0.9787049 | 896.0889
0.9804357 | 897.248
0.9821685 | 898.4229
0.9838586 | 899.5576
0.9854692 | 900.6015625
0.9871205 | 901.7139
0.9885703 | 902.7158
0.9899793 | 903.7227
0.9916714 | 904.8555
0.9932413 | 905.9277
0.994974 | 907.109375
0.9964238 | 908.1309
0.9977922 | 909.1357
0.9994842 | 910.2051
1.001335 | 911.418
1.003107 | 912.6631
1.004556 | 913.7295
1.006248 | 914.8662
1.007859 | 915.8916
1.009511 | 917.0555
1.011282 | 918.2675
1.013013 | 919.4686
1.014665 | 920.5858
1.016275 | 921.6639
1.018008 | 922.8553
1.019417 | 923.8651
1.021148 | 925.0741
1.022758 | 926.1639
1.024451 | 927.3055
1.026181 | 928.5311
1.027873 | 929.7206
1.029525 | 930.8094
1.031135 | 931.9335
1.032585 | 932.9569
1.034316 | 934.1971
1.036008 | 935.2928
1.037619 | 936.3661
1.039349 | 937.5448
1.041082 | 938.745
1.042772 | 939.9042
1.044424 | 941.0233
1.046075 | 942.1571
1.047846 | 943.3749
1.049217 | 944.3915
1.050907 | 945.6093
1.052558 | 946.7567
1.054291 | 947.955
1.05594 | 949.1425
1.057673 | 950.2997
1.059324 | 951.4198
1.061014 | 952.5692
1.062747 | 953.746
1.064437 | 954.8895
1.066129 | 956.0155
1.067821 | 957.1747
1.069632 | 958.3534
1.071163 | 959.454
1.072855 | 960.5712
1.074504 | 961.7216
1.076278 | 962.9374
1.078008 | 964.1591
1.07966 | 965.2909
1.081311 | 966.4227
1.08272 | 967.4403
1.084211 | 968.4677
1.085781 | 969.5975
1.087713 | 970.8007
1.089364 | 971.9423
1.090855 | 973.0087
1.092304 | 974.0468
1.093956 | 975.1122
1.095847 | 976.3339
1.09758 | 977.5438
1.099392 | 978.7723
1.101082 | 979.8817
1.102652 | 980.913
1.104304 | 982.0341
1.105754 | 983.0868
1.107163 | 984.1864
1.108936 | 985.3944
1.110465 | 986.4344
1.112157 | 987.58
1.113607 | 988.5995
1.115338 | 989.8329
1.116989 | 990.8719
1.118559 | 991.8778
1.120292 | 993.0721
1.122063 | 994.2782
1.123755 | 995.3925
1.125366 | 996.4735
1.127056 | 997.576
1.128789 | 998.7098
1.13052 | 999.8026
1.132171 | 1000.837
1.133822 | 1001.898
1.135594 | 1003.05
1.137325 | 1004.19
1.138976 | 1005.244
1.140627 | 1006.3
1.142439 | 1007.412
1.144091 | 1008.518
1.145742 | 1009.53
1.147634 | 1010.686
1.149487 | 1011.868
1.151218 | 1013.057
1.152869 | 1014.07
1.154801 | 1015.27
1.156575 | 1016.435
1.158346 | 1017.612
1.160036 | 1018.616
1.16193 | 1019.738
1.163581 | 1020.843
1.165434 | 1022.015
1.167165 | 1023.037
1.169057 | 1024.175
1.170749 | 1025.254
1.17252 | 1026.355
1.174253 | 1027.419
1.176145 | 1028.59
1.177837 | 1029.623
1.179609 | 1030.802
1.181339 | 1031.956
1.182991 | 1032.996
1.185004 | 1034.189
1.186735 | 1035.254
1.188427 | 1036.367
1.190117 | 1037.396
1.192052 | 1038.551
1.193823 | 1039.664
1.195554 | 1040.807
1.197246 | 1041.853
1.199219 | 1043.055
1.20095 | 1044.164
1.202642 | 1045.297
1.204373 | 1046.337
1.205945 | 1047.353
1.207635 | 1048.48
1.209408 | 1049.656
1.211139 | 1050.78
1.21279 | 1051.901
1.21448 | 1053.041
1.216254 | 1054.142
1.217903 | 1055.236
1.219595 | 1056.318
1.221206 | 1057.367
1.222977 | 1058.461
1.224669 | 1059.586
1.226361 | 1060.678
1.228011 | 1061.742
1.229744 | 1062.882
1.231474 | 1063.963
1.233085 | 1064.975
1.234736 | 1066.001
1.236428 | 1067.145
1.237919 | 1068.145
1.239609 | 1069.31
1.24126 | 1070.347
1.242871 | 1071.45
1.244321 | 1072.451
1.246051 | 1073.61
1.247664 | 1074.615
1.249275 | 1075.641
1.250965 | 1076.858
1.252455 | 1077.938
1.253905 | 1078.972
1.255516 | 1080.064
1.257086 | 1081.121
1.258818 | 1082.368
1.260348 | 1083.406
1.261999 | 1084.584
1.263609 | 1085.613
1.265179 | 1086.691
1.266629 | 1087.699
1.26804 | 1088.762
1.269812 | 1089.885
1.271341 | 1090.905
1.273074 | 1092.049
1.274845 | 1093.251
1.276535 | 1094.391
1.278227 | 1095.439
1.279758 | 1096.492
1.28153 | 1097.713
1.282939 | 1098.736
1.284307 | 1099.739
1.285959 | 1100.917
1.287651 | 1102.057
1.289382 | 1103.305
1.290711 | 1104.348
1.292442 | 1105.54
1.294053 | 1106.673
1.295423 | 1107.675
1.296873 | 1108.704
1.298524 | 1109.918
1.300173 | 1111.104
1.301906 | 1112.335
1.303637 | 1113.56
1.305329 | 1114.742
1.30698 | 1115.899
1.30855 | 1117.026
1.310322 | 1118.27
1.311771 | 1119.305
1.313423 | 1120.517
1.315033 | 1121.638
1.316766 | 1122.848
1.318214 | 1123.893
1.319584 | 1124.916
1.321236 | 1126.023
1.322806 | 1127.036
1.324498 | 1128.242
1.325986 | 1129.303
1.327397 | 1130.332
1.329047 | 1131.481
1.330618 | 1132.616
1.332349 | 1133.852
1.333758 | 1134.891
1.335169 | 1135.905
1.336739 | 1137.021
1.33835 | 1138.124
1.339759 | 1139.183
1.341209 | 1140.304
1.342577 | 1141.331
1.344228 | 1142.493
1.34588 | 1143.716
1.34725 | 1144.767
1.348619 | 1145.794
1.350028 | 1146.81
1.351639 | 1148.015
1.35329 | 1149.216
1.354699 | 1150.303
1.356108 | 1151.417
1.357438 | 1152.466
1.358766 | 1153.466
1.360136 | 1154.479
1.361504 | 1155.526
1.362873 | 1156.569
1.364243 | 1157.591
1.365894 | 1158.822
1.367183 | 1159.836
1.368592 | 1160.918
1.370001 | 1162.01
1.371331 | 1163.084
1.372699 | 1164.099
1.37431 | 1165.323
1.375719 | 1166.384
1.377169 | 1167.45
1.378417 | 1168.473
1.380109 | 1169.681
1.381439 | 1170.689
1.382807 | 1171.746
1.384216 | 1172.832
1.385546 | 1173.877
1.386914 | 1174.907
1.388203 | 1175.962
1.389573 | 1177.012
1.391021 | 1178.141
1.392391 | 1179.231
1.393639 | 1180.255
1.395331 | 1181.474
1.396618 | 1182.535
1.398029 | 1183.699
1.399479 | 1184.886
1.400848 | 1185.986
1.402136 | 1187.041
1.403425 | 1188.117
1.404834 | 1189.242
1.406325 | 1190.383
1.407614 | 1191.472
1.408941 | 1192.472
1.410511 | 1193.685
1.411882 | 1194.799
1.413372 | 1196.033
1.41474 | 1197.209
1.416109 | 1198.244
1.41764 | 1199.485
1.419008 | 1200.565
1.420499 | 1201.753
1.421908 | 1202.925
1.423197 | 1203.975
1.424807 | 1205.167
1.426056 | 1206.187
1.427505 | 1207.361
1.428955 | 1208.578
1.430364 | 1209.681
1.431653 | 1210.699
1.432942 | 1211.714
1.434272 | 1212.798
1.435762 | 1213.93
1.437049 | 1215.096
1.43846 | 1216.18
1.44003 | 1217.397
1.441319 | 1218.435
1.442769 | 1219.625
1.444178 | 1220.818
1.445546 | 1221.894
1.446876 | 1222.929
1.448164 | 1223.976
1.449533 | 1225.074
1.450903 | 1226.209
1.452312 | 1227.355
1.45364 | 1228.465
1.454969 | 1229.545
1.456338 | 1230.697
1.457749 | 1231.869
1.459076 | 1232.978
1.460447 | 1234.033
1.461736 | 1235.127
1.463145 | 1236.215
1.464513 | 1237.289
1.465843 | 1238.386
1.467211 | 1239.486
1.468541 | 1240.526
1.469789 | 1241.537
1.471239 | 1242.719
1.472688 | 1243.924
1.474016 | 1245.039
1.475346 | 1246.051
1.476594 | 1247.086
1.477964 | 1248.191
1.479453 | 1249.318
1.480782 | 1250.431
1.482151 | 1251.459
1.483722 | 1252.645
1.485374 | 1253.915
1.486824 | 1255.071
1.488233 | 1256.243
1.489601 | 1257.303
1.49089 | 1258.316
1.492219 | 1259.388
1.493588 | 1260.472
1.494917 | 1261.594
1.496367 | 1262.722
1.497695 | 1263.812
1.499267 | 1265.062
1.500635 | 1266.189
1.502085 | 1267.369
1.503453 | 1268.502
1.504783 | 1269.533
1.506112 | 1270.576
1.50744 | 1271.695
1.50889 | 1272.804
1.510179 | 1273.955
1.511628 | 1275.06
1.512877 | 1276.109
1.514166 | 1277.135
1.515575 | 1278.295
1.516984 | 1279.492
1.518354 | 1280.607
1.519682 | 1281.662
1.521012 | 1282.738
1.52238 | 1283.869
1.523789 | 1284.967
1.525119 | 1286.052
1.526487 | 1287.109
1.527776 | 1288.126
1.529065 | 1289.133
1.530474 | 1290.234
1.531844 | 1291.359
1.533253 | 1292.422
1.534583 | 1293.423
1.53591 | 1294.446
1.537281 | 1295.534
1.53869 | 1296.565
1.539979 | 1297.598
1.541388 | 1298.617
1.542677 | 1299.65
1.544045 | 1300.693
1.545454 | 1301.799
1.546784 | 1302.908
1.548152 | 1303.961
1.549482 | 1304.98
1.550811 | 1306.037
1.552261 | 1307.14
1.553589 | 1308.155
1.555199 | 1309.349
1.556851 | 1310.599
1.55818 | 1311.65
1.55963 | 1312.752
1.560998 | 1313.834
1.562369 | 1314.888
1.563696 | 1315.899
1.565348 | 1317.14
1.566797 | 1318.228
1.568166 | 1319.299
1.569817 | 1320.51
1.571428 | 1321.719
1.572757 | 1322.795
1.574248 | 1323.982
1.575657 | 1325.121
1.577066 | 1326.144
1.578556 | 1327.32
1.580246 | 1328.529
1.581696 | 1329.654
1.583107 | 1330.761
1.584757 | 1331.978
1.586329 | 1333.097
1.587617 | 1334.133
1.589106 | 1335.287
1.590476 | 1336.414
1.591926 | 1337.425
1.593496 | 1338.624
1.595147 | 1339.861
1.596597 | 1340.898
1.597925 | 1341.986
1.599374 | 1343.041
1.600946 | 1344.232
1.602557 | 1345.455
1.604047 | 1346.562
1.605375 | 1347.705
1.606784 | 1348.728
1.608395 | 1349.956
1.609765 | 1350.981
1.611174 | 1352.02
1.612463 | 1353.05
1.613872 | 1354.066
1.615202 | 1355.084
1.616853 | 1356.314
1.618262 | 1357.369
1.61963 | 1358.449
1.621001 | 1359.48
1.62265 | 1360.7
1.62402 | 1361.745
1.625429 | 1362.829
1.626718 | 1363.88
1.628449 | 1365.1
1.63006 | 1366.318
1.631389 | 1367.34
1.632839 | 1368.404
1.634248 | 1369.459
1.6359 | 1370.667
1.63751 | 1371.809
1.639241 | 1373.06
1.640652 | 1374.138
1.642061 | 1375.189
1.643712 | 1376.332
1.645282 | 1377.427
1.646651 | 1378.447
1.6481 | 1379.537
1.649833 | 1380.751
1.651444 | 1381.819
1.653095 | 1382.962
1.654463 | 1383.973
1.655834 | 1384.985
1.657605 | 1386.232
1.659175 | 1387.361
1.660827 | 1388.468
1.662236 | 1389.53
1.663645 | 1390.608
1.665416 | 1391.791
1.666988 | 1392.874
1.668678 | 1394.064
1.670452 | 1395.312
1.672142 | 1396.444
1.673793 | 1397.515
1.675363 | 1398.615
1.677175 | 1399.817
1.678908 | 1401.012
1.680598 | 1402.155
1.682249 | 1403.28
1.683982 | 1404.375
1.685631 | 1405.525
1.687364 | 1406.692
1.689015 | 1407.777
1.690707 | 1408.896
1.692437 | 1410.108
1.694129 | 1411.325
1.695819 | 1412.437
1.697512 | 1413.6
1.699242 | 1414.821
1.700894 | 1415.935
1.702586 | 1417.008
1.704196 | 1418.15
1.705646 | 1419.153
1.707338 | 1420.323
1.709028 | 1421.447
1.710639 | 1422.638
1.71241 | 1423.881
1.714223 | 1425.113
1.715754 | 1426.257
1.717446 | 1427.34
1.719095 | 1428.46
1.720545 | 1429.474
1.721915 | 1430.481
1.723567 | 1431.63
1.725257 | 1432.764
1.726586 | 1433.772
1.728077 | 1434.825
1.729687 | 1435.997
1.731377 | 1437.05
1.732949 | 1438.161
1.734358 | 1439.168
1.735888 | 1440.224
1.737217 | 1441.245
1.738869 | 1442.356
1.740438 | 1443.391
1.74221 | 1444.579
1.743981 | 1445.823
1.745633 | 1446.941
1.747526 | 1448.139
1.749217 | 1449.321
1.750748 | 1450.409
1.752116 | 1451.462
1.753767 | 1452.556
1.755378 | 1453.665
1.756748 | 1454.682
1.75852 | 1455.924
1.760251 | 1457.148
1.761861 | 1458.278
1.763472 | 1459.372
1.764883 | 1460.379
1.766292 | 1461.428
1.768023 | 1462.66
1.769633 | 1463.788
1.771366 | 1464.943
1.773056 | 1466.143
1.774748 | 1467.319
1.77644 | 1468.424
1.77813 | 1469.594
1.779539 | 1470.601
1.781191 | 1471.772
1.782883 | 1472.829
1.784534 | 1473.956
1.786346 | 1475.13
1.787957 | 1476.203
1.789647 | 1477.256
1.791258 | 1478.314
1.79299 | 1479.483
1.794803 | 1480.735
1.796454 | 1481.894
1.798065 | 1482.952
1.799716 | 1484.042
1.801204 | 1485.042
1.802575 | 1486.051
1.804265 | 1487.164
1.806158 | 1488.36
1.80785 | 1489.559
1.809339 | 1490.641
1.810748 | 1491.643
1.812399 | 1492.72
1.813971 | 1493.813
1.815702 | 1495.039
1.817394 | 1496.28
1.819166 | 1497.475
1.820736 | 1498.609
1.822428 | 1499.758
1.824199 | 1501.009
1.825567 | 1502.04
1.8273 | 1503.204
1.828911 | 1504.269
1.830642 | 1505.463
1.831971 | 1506.471
1.833702 | 1507.654
1.835313 | 1508.713
1.837005 | 1509.849
1.838454 | 1510.854
1.840146 | 1512.003
1.841796 | 1513.134
1.843488 | 1514.339
1.845259 | 1515.549
1.846911 | 1516.697
1.848603 | 1517.795
1.850173 | 1518.851
1.851904 | 1519.974
1.853677 | 1521.184
1.855408 | 1522.372
1.857018 | 1523.474
1.858749 | 1524.628
1.860522 | 1525.845
1.862133 | 1526.987
1.863823 | 1528.061
1.865434 | 1529.18
1.866845 | 1530.181
1.868535 | 1531.418
1.870268 | 1532.6
1.871958 | 1533.816
1.873287 | 1534.823
1.8751 | 1536.006
1.87667 | 1537.127
1.878362 | 1538.253
1.879972 | 1539.411
1.881422 | 1540.428
1.882831 | 1541.459
1.884523 | 1542.640625
1.886134 | 1543.732
1.887864 | 1544.955
1.889355 | 1545.994
1.890925 | 1547.128
1.892898 | 1548.328125
1.894509 | 1549.484375
1.895999 | 1550.566
1.897449 | 1551.605
1.899141 | 1552.718
1.90067 | 1553.731
1.902362 | 1554.855
1.903853 | 1555.883
1.905221 | 1556.889
1.906913 | 1558.021
1.908442 | 1559.043
1.910134 | 1560.183
1.911663 | 1561.239
1.912993 | 1562.284
1.914644 | 1563.347
1.916255 | 1564.371
1.917986 | 1565.606
1.919395 | 1566.642
1.921168 | 1567.825
1.922779 | 1568.91
1.924349 | 1570.018
1.92612 | 1571.254
1.927529 | 1572.254
1.929301 | 1573.435
1.930873 | 1574.546875
1.932563 | 1575.655
1.934255 | 1576.843
1.935986 | 1578.056
1.937637 | 1579.146
1.939329 | 1580.268
1.940779 | 1581.274
1.94243 | 1582.48
1.944082 | 1583.549
1.945772 | 1584.714
1.947181 | 1585.732
1.948873 | 1586.917
1.950565 | 1587.983
1.952135 | 1589.04
1.953827 | 1590.258
1.955356 | 1591.296875
1.956724 | 1592.314
1.958376 | 1593.421875
1.959948 | 1594.471
1.961678 | 1595.634
1.963087 | 1596.654
1.964859 | 1597.856
1.966431 | 1598.857
1.968041 | 1599.865
1.969491 | 1600.897
1.970941 | 1601.989
1.972631 | 1603.137
1.974525 | 1604.327
1.976215 | 1605.485
1.977947 | 1606.7
1.979719 | 1607.883
1.98133 | 1609.013
1.982981 | 1610.15
1.984752 | 1611.379
1.986123 | 1612.386
1.987854 | 1613.591
1.989464 | 1614.695
1.991195 | 1615.823
1.992887 | 1617.006
1.994579 | 1618.166
1.99623 | 1619.203125
1.99788 | 1620.301
1.999692 | 1621.542
2.001343 | 1622.716
2.003035 | 1623.803
2.004725 | 1624.983
2.006136 | 1625.997
2.007827 | 1627.123
2.009478 | 1628.147
2.011088 | 1629.238
2.012821 | 1630.413
2.014593 | 1631.59
2.016324 | 1632.744
2.017934 | 1633.847
2.019585 | 1634.935
2.021357 | 1636.065
2.023008 | 1637.194
2.0247 | 1638.278
2.026311 | 1639.322
2.028081 | 1640.555
2.029452 | 1641.588
2.031182 | 1642.762
2.032834 | 1643.865
2.034526 | 1645.052
2.036338 | 1646.242
2.037908 | 1647.272
2.0396 | 1648.33
2.041211 | 1649.506
2.043023 | 1650.736
2.044713 | 1651.906
2.046405 | 1653.036
2.048056 | 1654.185
2.049828 | 1655.377
2.051479 | 1656.521
2.053169 | 1657.577
2.054741 | 1658.623
2.056472 | 1659.823
2.058003 | 1660.87
2.059693 | 1662.057
2.061587 | 1663.173
2.063238 | 1664.264
2.064727 | 1665.342
2.066138 | 1666.353
2.067787 | 1667.36
2.06964 | 1668.553
2.071332 | 1669.772
2.072861 | 1670.792
2.074594 | 1671.998
2.076205 | 1673.052
2.077815 | 1674.085
2.079587 | 1675.257
2.080955 | 1676.26
2.082729 | 1677.454
2.08458 | 1678.627
2.086272 | 1679.732
2.087721 | 1680.747
2.08909 | 1681.766
2.090823 | 1682.84
2.092433 | 1683.865
2.094164 | 1685.028
2.095856 | 1686.212
2.097587 | 1687.31
2.099197 | 1688.372
2.10093 | 1689.53
2.102661 | 1690.686
2.104312 | 1691.777
2.106004 | 1692.905
2.107694 | 1694.032
2.109427 | 1695.075
2.111077 | 1696.127
2.112728 | 1697.182
2.114339 | 1698.234
2.116191 | 1699.393
2.117924 | 1700.52
2.119535 | 1701.522
2.121184 | 1702.534
2.122917 | 1703.694
2.124688 | 1704.895
2.12638 | 1705.921
2.128231 | 1707.016
2.129964 | 1708.213
2.131455 | 1709.322
2.132864 | 1710.335
2.134515 | 1711.373
2.136085 | 1712.442
2.137856 | 1713.654
2.139548 | 1714.822
2.14132 | 1715.943
2.142849 | 1716.994
2.144541 | 1718.101
2.146394 | 1719.311
2.148084 | 1720.49
2.149736 | 1721.598
2.151387 | 1722.67
2.153158 | 1723.844
2.154769 | 1725.072
2.156543 | 1726.207
2.158112 | 1727.245
2.159843 | 1728.451
2.161576 | 1729.687
2.163307 | 1730.743
2.164958 | 1731.766
2.166648 | 1732.887
2.168381 | 1734.005
2.170032 | 1735.034
2.171722 | 1736.067
2.173374 | 1737.147
2.175106 | 1738.258
2.176756 | 1739.33
2.178489 | 1740.414
2.18014 | 1741.522
2.181911 | 1742.631
2.183563 | 1743.705
2.185294 | 1744.803
2.186904 | 1745.864
2.188637 | 1746.959
2.190368 | 1748.136
2.19206 | 1749.267
2.193711 | 1750.334
2.195401 | 1751.442
2.197214 | 1752.607
2.198784 | 1753.677
2.200798 | 1754.826
2.202447 | 1755.927
2.203897 | 1756.95
2.205589 | 1758.127
2.207281 | 1759.161
2.208933 | 1760.282
2.210301 | 1761.293
2.212154 | 1762.455
2.214086 | 1763.628
2.215656 | 1764.634
2.217348 | 1765.765
2.21924 | 1767.01
2.220973 | 1768.179
2.222864 | 1769.36
2.224837 | 1770.572
2.22669 | 1771.76
2.228342 | 1772.858
2.230274 | 1773.955
2.232247 | 1775.197
2.2341 | 1776.45
2.235871 | 1777.631
2.237724 | 1778.763
2.239416 | 1779.808
2.241229 | 1781.041
2.242919 | 1782.193
2.244892 | 1783.355
2.246464 | 1784.363
2.248274 | 1785.543
2.250007 | 1786.677
2.251737 | 1787.735
2.253309 | 1788.774
2.25504 | 1789.841
2.256691 | 1790.91
2.258463 | 1791.99
2.260074 | 1793.066
2.261845 | 1794.156
2.263578 | 1795.29
2.265229 | 1796.385
2.266879 | 1797.437
2.268611 | 1798.503
2.270383 | 1799.593
2.272034 | 1800.67
2.273966 | 1801.838
2.275618 | 1802.841
2.277471 | 1804.059
2.279161 | 1805.207
2.281095 | 1806.335
2.282785 | 1807.375
2.284597 | 1808.572
2.286249 | 1809.66
2.288222 | 1810.771
2.289832 | 1811.775
2.291604 | 1812.989
2.293377 | 1814.149
2.29535 | 1815.341
2.296961 | 1816.375
2.298733 | 1817.529
2.300423 | 1818.616
2.302196 | 1819.65
2.304047 | 1820.832
2.30578 | 1821.917
2.307592 | 1823.086
2.309323 | 1824.202
2.310934 | 1825.202
2.312947 | 1826.382
2.314678 | 1827.419
2.31637 | 1828.488
2.318343 | 1829.628
2.320357 | 1830.779
2.322128 | 1831.91
2.32382 | 1833.022
2.325511 | 1834.027
2.327162 | 1835.039
2.328933 | 1836.134
2.330585 | 1837.248
2.332318 | 1838.285
2.333928 | 1839.31
2.335659 | 1840.455
2.337351 | 1841.585
2.339122 | 1842.61
2.340733 | 1843.669
2.342464 | 1844.823
2.344156 | 1845.888
2.345807 | 1846.909
2.347499 | 1847.97
2.349149 | 1849.073
2.350961 | 1850.153
2.352612 | 1851.237
2.354264 | 1852.322
2.355994 | 1853.37
2.357807 | 1854.476
2.359378 | 1855.502
2.361392 | 1856.667
2.363325 | 1857.828
2.365177 | 1858.903
2.366869 | 1859.959
2.368842 | 1861.106
2.370854 | 1862.244
2.372666 | 1863.341
2.374277 | 1864.389
2.37625 | 1865.469
2.378225 | 1866.672
2.380117 | 1867.929
2.381809 | 1869.106
2.383741 | 1870.172
2.385714 | 1871.351
2.387608 | 1872.572
2.389257 | 1873.682
2.391191 | 1874.756
2.392802 | 1875.786
2.394614 | 1876.984
2.396304 | 1878.094
2.398037 | 1879.107
2.399929 | 1880.292
2.4017 | 1881.38
2.403433 | 1882.487
2.405164 | 1883.527
2.407057 | 1884.619
2.408788 | 1885.635
2.41056 | 1886.716
2.412252 | 1887.77
2.413944 | 1888.787
2.415956 | 1889.927
2.417929 | 1891.077
2.419661 | 1892.111
2.421634 | 1893.292
2.423447 | 1894.32
2.425098 | 1895.402
2.426788 | 1896.441
2.42848 | 1897.457
2.430211 | 1898.474
2.431903 | 1899.493
2.433917 | 1900.661
2.435808 | 1901.723
2.437621 | 1902.816
2.439394 | 1903.953
2.441367 | 1905.09
2.44334 | 1906.145
2.445071 | 1907.2
2.446802 | 1908.369
2.448856 | 1909.53
2.450709 | 1910.543
2.452481 | 1911.678
2.454252 | 1912.864
2.456307 | 1913.988
2.458239 | 1915.112
2.45997 | 1916.211
2.461662 | 1917.275
2.463757 | 1918.434
2.465649 | 1919.586
2.467379 | 1920.704
2.469112 | 1921.798
2.470884 | 1922.857
2.472494 | 1923.891
2.474186 | 1924.902
2.4762 | 1926.079
2.477972 | 1927.112
2.479582 | 1928.145
2.481234 | 1929.147
2.483085 | 1930.202
2.484736 | 1931.252
2.486387 | 1932.27
2.488401 | 1933.426
2.490494 | 1934.598
2.492508 | 1935.801
2.49444 | 1936.943
2.496536 | 1938.169
2.498266 | 1939.255
2.499999 | 1940.279
2.501972 | 1941.429
2.503662 | 1942.454
2.505395 | 1943.529
2.507046 | 1944.553
2.509019 | 1945.683
2.51075 | 1946.756
2.512481 | 1947.952
2.514214 | 1949.009
2.516187 | 1950.186
2.517879 | 1951.274
2.519691 | 1952.366
2.521623 | 1953.528
2.523597 | 1954.699
2.525287 | 1955.785
2.52706 | 1956.865
2.529072 | 1957.994
2.531047 | 1959.151
2.532778 | 1960.268
2.534549 | 1961.302
2.536524 | 1962.403
2.538456 | 1963.606
2.540228 | 1964.707
2.541999 | 1965.788
2.544054 | 1966.948
2.545945 | 1968.029
2.547678 | 1969.068
2.54945 | 1970.091
2.551423 | 1971.23
2.553314 | 1972.354
2.555126 | 1973.397
2.556818 | 1974.468
2.558912 | 1975.658
2.560846 | 1976.705
2.562939 | 1977.859
2.564631 | 1978.96
2.566403 | 1980.02
2.568256 | 1981.07
2.570027 | 1982.167
2.571799 | 1983.382
2.57353 | 1984.436
2.575503 | 1985.585
2.577195 | 1986.622
2.578846 | 1987.703
2.580939 | 1988.891
2.582874 | 1989.978
2.584686 | 1991.048
2.586335 | 1992.121
2.588349 | 1993.256
2.590082 | 1994.258
2.591812 | 1995.33
2.593745 | 1996.51
2.595799 | 1997.571
2.597772 | 1998.722
2.599585 | 1999.849
2.601598 | 2001.007
2.603531 | 2002.069
2.605263 | 2003.15
2.607035 | 2004.274
2.609049 | 2005.406
2.61094 | 2006.458
2.612671 | 2007.53
2.614483 | 2008.708
2.616216 | 2009.74
2.618148 | 2010.851
2.6198 | 2011.875
2.621612 | 2012.923
2.623626 | 2014.065
2.625558 | 2015.159
2.627531 | 2016.314
2.629425 | 2017.363
2.631074 | 2018.364
2.633049 | 2019.454
2.635061 | 2020.547
2.637116 | 2021.671
2.639209 | 2022.831
2.641102 | 2023.927
2.643196 | 2025.108
2.644928 | 2026.186
2.646659 | 2027.224
2.648632 | 2028.354
2.650687 | 2029.457
2.652701 | 2030.653
2.654391 | 2031.679
2.656364 | 2032.836
2.658135 | 2033.896
2.659787 | 2035.014
2.66156 | 2036.086
2.663533 | 2037.279
2.665305 | 2038.374
2.666915 | 2039.436
2.668968 | 2040.606
2.670941 | 2041.784
2.672753 | 2042.832
2.674366 | 2043.855
2.676418 | 2045.017
2.67811 | 2046.059
2.679882 | 2047.211
2.681814 | 2048.378
2.683868 | 2049.426
2.685438 | 2050.456
2.687291 | 2051.653
2.688983 | 2052.768
2.690995 | 2053.929
2.692647 | 2054.994
2.694459 | 2056.167
2.69611 | 2057.168
2.698124 | 2058.312
2.699653 | 2059.312
2.701465 | 2060.385
2.703239 | 2061.484
2.705291 | 2062.631
2.707184 | 2063.708
2.708956 | 2064.77
2.710688 | 2065.827
2.712661 | 2066.987
2.714553 | 2068.082
2.716365 | 2069.143
2.718096 | 2070.288
2.71987 | 2071.341
2.721761 | 2072.41
2.723856 | 2073.583
2.725546 | 2074.673
2.727318 | 2075.687
2.729493 | 2076.836
2.731264 | 2077.844
2.732997 | 2078.957
2.735049 | 2080.113
2.737024 | 2081.159
2.739118 | 2082.347
2.740769 | 2083.413
2.742783 | 2084.567
2.744835 | 2085.717
2.746607 | 2086.778
2.74858 | 2087.946
2.750594 | 2089.067
2.752326 | 2090.115
2.754016 | 2091.125
2.75603 | 2092.258
2.757963 | 2093.315
2.759736 | 2094.375
2.761467 | 2095.517
2.763481 | 2096.627
2.765413 | 2097.761
2.767185 | 2098.94
2.768917 | 2100.082
2.77097 | 2101.214
2.772823 | 2102.309
2.774635 | 2103.493
2.776406 | 2104.62
2.77842 | 2105.693
2.780314 | 2106.852
2.782126 | 2107.909
2.784138 | 2109.104
2.786192 | 2110.248
2.788086 | 2111.39
2.789896 | 2112.49
2.791629 | 2113.519
2.793643 | 2114.645
2.795616 | 2115.75
2.79775 | 2116.87
2.799763 | 2118.022
2.801696 | 2119.111
2.80371 | 2120.215
2.805803 | 2121.403
2.807857 | 2122.584
2.809871 | 2123.749
2.811924 | 2124.894
2.813575 | 2125.919
2.815308 | 2126.988
2.81724 | 2128.145
2.819374 | 2129.355
2.821025 | 2130.434
2.822756 | 2131.458
2.82477 | 2132.576
2.826824 | 2133.74
2.828797 | 2134.917
2.830852 | 2136.025
2.832864 | 2137.189
2.834597 | 2138.248
2.836287 | 2139.281
2.837979 | 2140.287
2.839671 | 2141.338
2.841483 | 2142.437
2.843375 | 2143.589
2.845388 | 2144.646
2.847443 | 2145.845
2.849214 | 2146.985
2.850904 | 2148.002
2.852878 | 2149.142
2.85461 | 2150.277
2.856422 | 2151.363
2.858314 | 2152.371
2.860248 | 2153.371
2.861939 | 2154.441
2.863832 | 2155.622
2.865885 | 2156.723
2.867738 | 2157.755
2.869468 | 2158.887
2.871281 | 2160.025
2.873254 | 2161.151
2.875147 | 2162.263
2.876839 | 2163.373
2.878651 | 2164.499
2.880423 | 2165.53
2.882355 | 2166.708
2.884369 | 2167.903
2.886424 | 2169.119
2.888195 | 2170.136
2.890087 | 2171.262
2.892141 | 2172.416
2.893913 | 2173.426
2.895967 | 2174.609
2.89794 | 2175.775
2.900034 | 2176.92
2.901685 | 2177.946
2.903377 | 2178.969
2.905309 | 2180.086
2.907162 | 2181.113
2.909135 | 2182.301
2.911149 | 2183.449
2.913242 | 2184.615
2.915256 | 2185.795
2.91727 | 2186.967
2.919202 | 2188.04
2.920974 | 2189.136
2.922705 | 2190.274
2.924718 | 2191.37
2.926653 | 2192.389
2.928424 | 2193.455
2.930155 | 2194.58
2.932209 | 2195.714
2.934425 | 2196.907
2.936235 | 2198.066
2.937968 | 2199.232
2.939981 | 2200.322
2.941914 | 2201.452
2.943726 | 2202.577
2.945377 | 2203.631
2.94743 | 2204.73
2.949324 | 2205.89
2.951176 | 2207.055
2.952867 | 2208.094
2.95488 | 2209.123
2.956853 | 2210.239
2.958949 | 2211.414
2.961001 | 2212.534
2.962935 | 2213.601
2.964626 | 2214.616
2.966397 | 2215.671
2.968411 | 2216.775
2.970425 | 2217.944
2.972117 | 2219.008
2.973847 | 2220.012
2.975861 | 2221.172
2.977513 | 2222.184
2.979526 | 2223.384
2.981579 | 2224.565
2.983312 | 2225.584
2.984961 | 2226.599
2.987056 | 2227.751
2.989029 | 2228.796
2.991084 | 2229.904
2.993016 | 2231.064
2.995191 | 2232.25
2.996842 | 2233.277
2.998532 | 2234.311
3.000546 | 2235.523
3.002721 | 2236.71
3.004614 | 2237.817
3.006626 | 2238.99
3.00868 | 2240.177
3.010411 | 2241.187
3.012425 | 2242.33
3.014439 | 2243.44
3.016573 | 2244.648
3.018183 | 2245.659
3.020197 | 2246.77
3.02213 | 2247.867
3.023982 | 2249.03
3.025754 | 2250.171
3.027688 | 2251.221
3.029621 | 2252.262
3.031474 | 2253.386
3.033125 | 2254.502
3.035137 | 2255.541
3.03703 | 2256.581
3.038843 | 2257.682
3.040533 | 2258.79
3.042587 | 2259.868
3.044601 | 2260.96
3.046333 | 2261.995
3.047984 | 2263.03125
3.050037 | 2264.117
3.051969 | 2265.217
3.053822 | 2266.397
3.055514 | 2267.48
3.057528 | 2268.549
3.059501 | 2269.677
3.061232 | 2270.707
3.063245 | 2271.856
3.065259 | 2272.927
3.067273 | 2274.087
3.069366 | 2275.244
3.07138 | 2276.302
3.073394 | 2277.45
3.075165 | 2278.486
3.077138 | 2279.638
3.079152 | 2280.731
3.080763 | 2281.763
3.082616 | 2282.925
3.084589 | 2284.106
3.086603 | 2285.196
3.088252 | 2286.233
3.090025 | 2287.293
3.092119 | 2288.426
3.09401 | 2289.434
3.095985 | 2290.523
3.097836 | 2291.555
3.099891 | 2292.683
3.101823 | 2293.789
3.103878 | 2294.929
3.105891 | 2296.023
3.108025 | 2297.185
3.109878 | 2298.25
3.112012 | 2299.46875
3.113743 | 2300.49
3.115836 | 2301.611
3.11773 | 2302.676
3.119864 | 2303.805
3.121515 | 2304.818
3.123529 | 2305.966
3.125461 | 2307.021
3.127636 | 2308.207
3.12965 | 2309.397
3.131663 | 2310.579
3.133677 | 2311.7
3.135367 | 2312.701
3.137059 | 2313.738
3.139032 | 2314.874
3.141126 | 2315.939
3.143139 | 2317.133
3.144911 | 2318.2
3.146925 | 2319.346
3.148979 | 2320.471
3.15059 | 2321.508
3.152321 | 2322.509
3.154334 | 2323.613
3.15643 | 2324.769
3.158403 | 2325.934
3.160455 | 2327.065
3.16255 | 2328.243
3.164523 | 2329.371
3.166535 | 2330.402
3.16847 | 2331.439
3.170685 | 2332.601
3.172658 | 2333.729
3.174953 | 2334.902
3.177087 | 2336.021
3.17914 | 2337.122
3.181073 | 2338.126
3.183007 | 2339.171875
3.184819 | 2340.256
3.186591 | 2341.4
3.188604 | 2342.521
3.190537 | 2343.567
3.192349 | 2344.702
3.194041 | 2345.8
3.196053 | 2346.836
3.198268 | 2348.022
3.200121 | 2349.118
3.201811 | 2350.225
3.203825 | 2351.286
3.205798 | 2352.361
3.207571 | 2353.411
3.209262 | 2354.462
3.211316 | 2355.497
3.213571 | 2356.695
3.215384 | 2357.828
3.217074 | 2358.84
3.219409 | 2359.995
3.221464 | 2361.112
3.223075 | 2362.115
3.225168 | 2363.191
3.227503 | 2364.353
3.229277 | 2365.383
3.231289 | 2366.542
3.233302 | 2367.571
3.235357 | 2368.735
3.237047 | 2369.742
3.239061 | 2370.857
3.241317 | 2372.013
3.243088 | 2373.101
3.24486 | 2374.211
3.246833 | 2375.227
3.248806 | 2376.262
3.250577 | 2377.322
3.25231 | 2378.38
3.254324 | 2379.406
3.256537 | 2380.543
3.25835 | 2381.682
3.260123 | 2382.762
3.262418 | 2383.866
3.264391 | 2384.994
3.266203 | 2386.05
3.268256 | 2387.151
3.270471 | 2388.253
3.272566 | 2389.446
3.274297 | 2390.45
3.276351 | 2391.479
3.278324 | 2392.518
3.280015 | 2393.541
3.282028 | 2394.687
3.284123 | 2395.642
3.286337 | 2396.818
3.28819 | 2397.915
3.289841 | 2398.915
3.291894 | 2399.969
3.293907 | 2401.173
3.29564 | 2402.184
3.297654 | 2403.287
3.299627 | 2404.365
3.301639 | 2405.57
3.303693 | 2406.723
3.305787 | 2407.79
3.307762 | 2408.945
3.309896 | 2410.115
3.311828 | 2411.147
3.313921 | 2412.221
3.315532 | 2413.234
3.317668 | 2414.405
3.319641 | 2415.425
3.321655 | 2416.576
3.323426 | 2417.599
3.325762 | 2418.744
3.328097 | 2419.825
3.33007 | 2420.989
3.331882 | 2422.072
3.333855 | 2423.143
3.335869 | 2424.218
3.3376 | 2425.314
3.339453 | 2426.387
3.341345 | 2427.428
3.343279 | 2428.445
3.344969 | 2429.537
3.346863 | 2430.72
3.348876 | 2431.872
3.350727 | 2432.958
3.352419 | 2433.992
3.354313 | 2435.035
3.356286 | 2436.117
3.358137 | 2437.165
3.360232 | 2438.35
3.362004 | 2439.35
3.364097 | 2440.459
3.366031 | 2441.535
3.368124 | 2442.672
3.370098 | 2443.808
3.372191 | 2444.974
3.374084 | 2446.046
3.375937 | 2447.053
3.377587 | 2448.117
3.37936 | 2449.126
3.381292 | 2450.192
3.383386 | 2451.209
3.385399 | 2452.337
3.387091 | 2453.354
3.389064 | 2454.472
3.391198 | 2455.549
3.393171 | 2456.617
3.395185 | 2457.754
3.39728 | 2458.883
3.399253 | 2460.034
3.401267 | 2461.182
3.403199 | 2462.261
3.405091 | 2463.265
3.407105 | 2464.373
3.409361 | 2465.495
3.411454 | 2466.575
3.413508 | 2467.718
3.415602 | 2468.815
3.417735 | 2469.956
3.419588 | 2470.989
3.421319 | 2472.107
3.423333 | 2473.271
3.425306 | 2474.304
3.42736 | 2475.404
3.429494 | 2476.598
3.431427 | 2477.686
3.433441 | 2478.721
3.435495 | 2479.824
3.437588 | 2481.011
3.439602 | 2482.114
3.441616 | 2483.156
3.44363 | 2484.315
3.44532 | 2485.338
3.447293 | 2486.387
3.449429 | 2487.516
3.451402 | 2488.676
3.453416 | 2489.806
3.455468 | 2490.885
3.457482 | 2491.953
3.459536 | 2493.09
3.461469 | 2494.16
3.463643 | 2495.32
3.465295 | 2496.353
3.467025 | 2497.372
3.469039 | 2498.452
3.471132 | 2499.517
3.473067 | 2500.669
3.475119 | 2501.768
3.477133 | 2502.81
3.479188 | 2503.969
3.481281 | 2505.161
3.483213 | 2506.22
3.485388 | 2507.304
3.487322 | 2508.391
3.489375 | 2509.435
3.491309 | 2510.443
3.493482 | 2511.599
3.495457 | 2512.778
3.49743 | 2513.874
3.499564 | 2514.977
3.501537 | 2516.074
3.503551 | 2517.159
3.505483 | 2518.197
3.507737 | 2519.386
3.509751 | 2520.584
3.511644 | 2521.608
3.513697 | 2522.702
3.515509 | 2523.747
3.51712 | 2524.747
3.519054 | 2525.775
3.521107 | 2526.849
3.522919 | 2527.919
3.52469 | 2528.971
3.526906 | 2530.113
3.52896 | 2531.15
3.531013 | 2532.293
3.533067 | 2533.375
3.535362 | 2534.489
3.537174 | 2535.491
3.538866 | 2536.543
3.54088 | 2537.625
3.543216 | 2538.768
3.545229 | 2539.875
3.547323 | 2541.049
3.549216 | 2542.071
3.55143 | 2543.227
3.553081 | 2544.232
3.555055 | 2545.328125
3.557107 | 2546.4
3.559162 | 2547.507
3.561176 | 2548.67
3.563391 | 2549.849
3.565564 | 2550.971
3.567296 | 2552.017
3.56931 | 2553.09375
3.571605 | 2554.244
3.573739 | 2555.371
3.575834 | 2556.558
3.578007 | 2557.63
3.580061 | 2558.671
3.581874 | 2559.756
3.583928 | 2560.899
3.586182 | 2562.004
3.588277 | 2563.006
3.59033 | 2564.123
3.592303 | 2565.166
3.594679 | 2566.312
3.596734 | 2567.441
3.598786 | 2568.59
3.6008 | 2569.644
3.602895 | 2570.693
3.604868 | 2571.809
3.60688 | 2572.936
3.608814 | 2573.998
3.610989 | 2575.166
3.613003 | 2576.332
3.615015 | 2577.435
3.617069 | 2578.507
3.619042 | 2579.628
3.621097 | 2580.811
3.62307 | 2581.838
3.625204 | 2582.885
3.627258 | 2584.045
3.629231 | 2585.163
3.631284 | 2586.1875
3.633619 | 2587.362
3.635714 | 2588.488
3.637647 | 2589.548
3.639781 | 2590.567
3.641795 | 2591.611
3.643808 | 2592.77
3.645861 | 2593.875
3.648196 | 2595.004
3.65021 | 2596.061
3.652183 | 2597.203125
3.654358 | 2598.333
3.656331 | 2599.401
3.658345 | 2600.58
3.660077 | 2601.589
3.66213 | 2602.653
3.664103 | 2603.698
3.666037 | 2604.787
3.66785 | 2605.825
3.669621 | 2606.877
3.671635 | 2607.966
3.673526 | 2608.974
3.675339 | 2609.977
3.677393 | 2611.055
3.679688 | 2612.189
3.68162 | 2613.222
3.683514 | 2614.251
3.685204 | 2615.263
3.687138 | 2616.354
3.689191 | 2617.426
3.691286 | 2618.511
3.693339 | 2619.648
3.695232 | 2620.655
3.697285 | 2621.69
3.69938 | 2622.794
3.701473 | 2623.896
3.703406 | 2624.954
3.705501 | 2626.021
3.707515 | 2627.104
3.709488 | 2628.228
3.711581 | 2629.34
3.713635 | 2630.421
3.715649 | 2631.481
3.717298 | 2632.482
3.719031 | 2633.501
3.721045 | 2634.54
3.723059 | 2635.574
3.724991 | 2636.64
3.726842 | 2637.65
3.728856 | 2638.683
3.731153 | 2639.855
3.733205 | 2640.976
3.735301 | 2642.069
3.737353 | 2643.01
3.739206 | 2644.015
3.740978 | 2645.03
3.74279 | 2646.031
3.744844 | 2647.036
3.746736 | 2648.072
3.74887 | 2649.199
3.750884 | 2650.245
3.752938 | 2651.225
3.75483 | 2652.248
3.757004 | 2653.389
3.759018 | 2654.397
3.761313 | 2655.523
3.763367 | 2656.635
3.765381 | 2657.698
3.767474 | 2658.654
3.769368 | 2659.699
3.77118 | 2660.728
3.773194 | 2661.818
3.775206 | 2662.838
3.776898 | 2663.865
3.778669 | 2664.873
3.780683 | 2665.919
3.782656 | 2667.006
3.784348 | 2668.034
3.786442 | 2669.159
3.788496 | 2670.172
3.790469 | 2671.262
3.792562 | 2672.437
3.794818 | 2673.573
3.796912 | 2674.558
3.798925 | 2675.711
3.801019 | 2676.87
3.803354 | 2678.034
3.805368 | 2679.139
3.807139 | 2680.228
3.809074 | 2681.281
3.811126 | 2682.19
3.813061 | 2683.305
3.814912 | 2684.418
3.816885 | 2685.523
3.81922 | 2686.696
3.820953 | 2687.778
3.822765 | 2688.849
3.824697 | 2689.857
3.826913 | 2691.033
3.828725 | 2692.186
3.830537 | 2693.339
3.832873 | 2694.443
3.834805 | 2695.546
3.836577 | 2696.637
3.838631 | 2697.693
3.840926 | 2698.696
3.842858 | 2699.847
3.844752 | 2700.923
3.846806 | 2701.963
3.84902 | 2703.072
3.850752 | 2704.084
3.852805 | 2705.195
3.854939 | 2706.142
3.857114 | 2707.184
3.859249 | 2708.356
3.861302 | 2709.376
3.863638 | 2710.431
3.865651 | 2711.554
3.867706 | 2712.662
3.869758 | 2713.625
3.872094 | 2714.811
3.873867 | 2715.858
3.87584 | 2716.915
3.878215 | 2718.071
3.880269 | 2719.192
3.882283 | 2720.332
3.884297 | 2721.347
3.886229 | 2722.352
3.888082 | 2723.399
3.890096 | 2724.507
3.892391 | 2725.518
3.894443 | 2726.557
3.896217 | 2727.603
3.898269 | 2728.663
3.900444 | 2729.69
3.902578 | 2730.869
3.904351 | 2732.026
3.906363 | 2733.093
3.90866 | 2734.225
3.910753 | 2735.422
3.912808 | 2736.584
3.915062 | 2737.678
3.917157 | 2738.813
3.918847 | 2739.875
3.920942 | 2740.926
3.923237 | 2742.039
3.92533 | 2743.165
3.927344 | 2744.321
3.9296 | 2745.47
3.931693 | 2746.545
3.933424 | 2747.567
3.935438 | 2748.59
3.937814 | 2749.739
3.939909 | 2750.748
3.941882 | 2751.819
3.944177 | 2752.919
3.94627 | 2753.852
3.948284 | 2754.932
3.950056 | 2755.935
3.952029 | 2756.995
3.954165 | 2758.024
3.956056 | 2759.114
3.958149 | 2760.237
3.960163 | 2761.249
3.962218 | 2762.255
3.96427 | 2763.366
3.966284 | 2764.478
3.968379 | 2765.554
3.970312 | 2766.589
3.972366 | 2767.695
3.974298 | 2768.761
3.976514 | 2769.872
3.978487 | 2770.994
3.98046 | 2772.16
3.982553 | 2773.328
3.984567 | 2774.435
3.98654 | 2775.49
3.988472 | 2776.514
3.990728 | 2777.712
3.992459 | 2778.769
3.994394 | 2779.837
3.996688 | 2781.013
3.998863 | 2782.123
4.000836 | 2783.132
4.003051 | 2784.248
4.005226 | 2785.341
4.007319 | 2786.512
4.009292 | 2787.614
4.011306 | 2788.636
4.013399 | 2789.708
4.015495 | 2790.88
4.017346 | 2791.935
4.019441 | 2793.015
4.021493 | 2794.147
4.023588 | 2795.25
4.025562 | 2796.291
4.027655 | 2797.309
4.029628 | 2798.385
4.031601 | 2799.515
4.033655 | 2800.511
4.035749 | 2801.488
4.037762 | 2802.539
4.039776 | 2803.718
4.041869 | 2804.843
4.044205 | 2806.002
4.046139 | 2807.032
4.048192 | 2808.12
4.050328 | 2809.187
4.052622 | 2810.104
4.054636 | 2811.264
4.056448 | 2812.301
4.058501 | 2813.368
4.060716 | 2814.441
4.06273 | 2815.567
4.064541 | 2816.57
4.066595 | 2817.576
4.06889 | 2818.714
4.070985 | 2819.863
4.072958 | 2820.918
4.075011 | 2821.91
4.076986 | 2823.012
4.078757 | 2824.015
4.08081 | 2825.112
4.082824 | 2826.184
4.084838 | 2827.347
4.086811 | 2828.385
4.088904 | 2829.375
4.090838 | 2830.416
4.092569 | 2831.463
4.094623 | 2832.604
4.096676 | 2833.553
4.09869 | 2834.57
4.100785 | 2835.708
4.102758 | 2836.714
4.105094 | 2837.846
4.107146 | 2839.048
4.109201 | 2840.182
4.111294 | 2841.158
4.113267 | 2842.18
4.115 | 2843.188
4.116973 | 2844.222
4.119066 | 2845.157
4.121039 | 2846.195
4.123134 | 2847.319
4.125148 | 2848.381
4.127483 | 2849.544
4.129658 | 2850.655
4.131833 | 2851.764
4.133885 | 2852.673
4.13594 | 2853.582
4.138033 | 2854.667
4.140006 | 2855.706
4.14202 | 2856.751
4.143832 | 2857.773
4.145805 | 2858.907
4.1481 | 2859.989
4.150114 | 2861.02
4.151967 | 2862.158
4.153697 | 2863.2
4.155913 | 2864.228
4.157967 | 2865.219
4.160101 | 2866.376
4.162074 | 2867.382
4.16429 | 2868.411
4.166503 | 2869.551
4.168557 | 2870.736
4.170812 | 2871.896
4.172907 | 2872.907
4.174921 | 2874.014
4.177054 | 2875.192
4.17927 | 2876.236
4.181404 | 2877.202
4.183418 | 2878.276
4.185429 | 2879.341
4.187443 | 2880.343
4.189457 | 2881.355
4.191552 | 2882.473
4.193484 | 2883.587
4.195618 | 2884.703125
4.197632 | 2885.749
4.199646 | 2886.89
4.201698 | 2888
4.203753 | 2888.985
4.206129 | 2890.14
4.208021 | 2891.157
4.210195 | 2892.32
4.212531 | 2893.429
4.214504 | 2894.449
4.216599 | 2895.573
4.218652 | 2896.614
4.220706 | 2897.509
4.222922 | 2898.677
4.224734 | 2899.686
4.226827 | 2900.796875
4.229083 | 2901.886
4.231136 | 2903.067
4.23319 | 2904.196
4.235323 | 2905.129
4.237498 | 2906.169
4.239271 | 2907.199
4.241324 | 2908.276
4.243378 | 2909.186
4.245673 | 2910.311
4.247727 | 2911.428
4.24978 | 2912.412
4.252077 | 2913.502
4.253808 | 2914.52
4.255862 | 2915.693
4.257915 | 2916.652
4.259928 | 2917.661
4.262022 | 2918.786
4.263997 | 2919.801
4.266332 | 2920.896
4.268385 | 2921.947
4.270398 | 2923.128
4.272492 | 2924.18
4.274868 | 2925.265
4.276922 | 2926.356
4.278895 | 2927.406
4.281231 | 2928.547
4.283324 | 2929.563
4.285338 | 2930.755
4.287352 | 2931.783
4.289406 | 2932.801
4.29154 | 2933.931
4.293432 | 2934.938
4.295767 | 2936.089
4.297942 | 2937.144
4.299915 | 2938.201
4.30189 | 2939.23
4.303943 | 2940.283
4.306117 | 2941.328
4.308333 | 2942.446
4.310627 | 2943.619
4.312843 | 2944.753
4.314895 | 2945.854
4.317111 | 2946.981
4.319206 | 2948.124
4.32134 | 2949.207
4.323313 | 2950.222
4.325528 | 2951.383
4.327782 | 2952.462
4.329796 | 2953.55
4.331728 | 2954.668
4.333742 | 2955.74
4.335835 | 2956.715
4.337931 | 2957.741
4.339822 | 2958.774
4.341917 | 2959.864
4.34397 | 2960.921
4.346024 | 2961.952
4.348038 | 2963.032
4.350052 | 2964.042
4.352105 | 2964.947
4.354399 | 2966.131
4.356535 | 2967.303
4.358549 | 2968.322
4.360885 | 2969.384
4.362937 | 2970.584
4.364951 | 2971.65
4.367005 | 2972.548
4.369259 | 2973.577
4.371112 | 2974.621
4.373085 | 2975.691
4.375421 | 2976.673
4.377475 | 2977.746
4.379206 | 2978.781
4.381299 | 2979.747
4.383474 | 2980.615
4.385569 | 2981.69
4.387381 | 2982.784
4.389717 | 2983.871
4.392052 | 2984.976
4.394105 | 2986.156
4.39616 | 2987.156
4.398375 | 2988.1
4.400509 | 2989.186
4.402201 | 2990.212
4.404294 | 2991.245
4.406548 | 2992.331
4.408684 | 2993.378
4.410333 | 2994.378
4.412308 | 2995.403
4.414723 | 2996.574
4.416415 | 2997.574
4.418146 | 2998.598
4.42016 | 2999.64
4.422215 | 3000.613
4.424226 | 3001.635
4.42624 | 3002.745
4.428576 | 3003.89
4.430712 | 3004.861
4.433047 | 3005.991
4.43502 | 3007.049
4.437154 | 3008.096
4.439449 | 3009.226
4.441503 | 3010.365
4.443517 | 3011.451
4.44557 | 3012.402
4.447624 | 3013.375
4.449597 | 3014.5
4.451772 | 3015.607
4.453987 | 3016.585
4.456323 | 3017.756
4.458013 | 3018.789
4.460147 | 3019.915
4.462482 | 3021.051
4.464134 | 3022.055
4.466308 | 3022.778
4.468603 | 3023.199
4.4709 | 3024.082
4.472993 | 3025.141
4.474805 | 3026.177
4.4771 | 3027.206
4.479397 | 3028.197
4.481571 | 3029.344
4.483545 | 3030.362
4.485758 | 3031.187
4.487853 | 3032.055
4.489987 | 3033.115
4.492323 | 3034.252
4.494658 | 3035.288
4.496713 | 3036.223
4.498806 | 3037.238
4.500699 | 3038.249
4.502793 | 3039.306
4.504886 | 3040.356
4.50694 | 3041.345
4.508873 | 3042.464
4.510968 | 3043.526
4.51302 | 3044.466
4.514994 | 3045.504
4.516686 | 3046.509
4.518779 | 3047.582
4.521114 | 3048.551
4.523128 | 3049.59
4.525223 | 3050.691
4.527559 | 3051.769
4.529813 | 3052.727
4.531584 | 3053.727
4.533397 | 3054.729
4.535732 | 3055.721
4.537988 | 3056.729
4.540122 | 3057.892
4.542217 | 3058.891
4.54439 | 3059.853
4.546485 | 3060.887
4.548257 | 3061.945
4.550311 | 3062.961
4.552606 | 3064.001
4.554699 | 3064.969
4.556713 | 3066.11
4.558969 | 3067.193
4.561062 | 3068.065
4.563076 | 3069.069
4.565169 | 3070.204
4.567505 | 3071.286
4.569559 | 3072.189
4.571573 | 3073.255
4.573505 | 3074.339
4.575559 | 3075.384
4.577653 | 3076.402
4.579707 | 3077.471
4.581721 | 3078.59
4.583814 | 3079.584
4.58615 | 3080.673
4.588123 | 3081.705
4.590096 | 3082.734
4.592191 | 3083.755
4.594325 | 3084.708
4.596298 | 3085.855
4.598391 | 3086.886
4.600688 | 3087.893
4.603023 | 3088.965
4.605117 | 3090.166
4.607131 | 3091.198
4.609507 | 3092.245
4.611559 | 3093.375
4.613654 | 3094.496
4.615909 | 3095.425
4.618205 | 3096.496
4.620017 | 3097.56
4.621991 | 3098.685
4.624043 | 3099.606
4.626098 | 3100.656
4.628272 | 3101.764
4.630488 | 3102.796
4.632742 | 3103.789
4.634957 | 3104.943
4.636688 | 3105.976
4.638944 | 3106.968
4.64132 | 3108.058
4.643454 | 3109.158
4.645749 | 3110.258
4.648003 | 3111.267
4.650218 | 3112.296
4.652273 | 3113.338
4.654527 | 3114.392
4.656622 | 3115.396
4.658958 | 3116.578
4.66101 | 3117.647
4.663307 | 3118.783
4.665441 | 3119.815
4.667493 | 3120.835
4.669468 | 3121.927
4.671521 | 3122.948
4.673856 | 3124.064
4.67587 | 3125.075
4.677963 | 3126.207
4.679977 | 3127.241
4.682353 | 3128.313
4.684408 | 3129.41
4.68646 | 3130.419
4.688757 | 3131.485
4.691052 | 3132.513
4.692864 | 3133.513
4.694878 | 3134.602
4.697213 | 3135.567
4.699266 | 3136.511
4.701361 | 3137.72
4.703414 | 3138.741
4.705629 | 3139.676
4.707722 | 3140.748
4.709496 | 3141.782
4.711831 | 3142.808
4.714126 | 3143.824
4.716219 | 3144.902
4.718274 | 3146.052
4.72053 | 3147.051
4.722664 | 3148.144
4.724354 | 3149.145
4.726408 | 3150.23
4.728703 | 3151.276
4.730798 | 3152.214
4.73281 | 3153.307
4.735066 | 3154.421
4.7372 | 3155.296
4.739576 | 3156.413
4.74159 | 3157.485
4.743644 | 3158.46
4.745697 | 3159.381
4.748073 | 3160.485
4.750005 | 3161.571
4.752141 | 3162.586
4.754477 | 3163.634
4.756529 | 3164.526
4.758584 | 3165.589
4.760879 | 3166.581
4.762933 | 3167.338
4.765309 | 3168.459
4.767402 | 3169.625
4.769738 | 3170.77
4.772114 | 3171.831
4.774248 | 3172.929
4.776423 | 3174.056
4.778477 | 3175.013
4.78057 | 3176.058
4.782584 | 3177.234
4.784637 | 3178.242
4.786934 | 3179.397
4.789147 | 3180.557
4.791041 | 3181.625
4.793297 | 3182.65
4.795469 | 3183.672
4.797243 | 3184.688
4.799255 | 3185.749
4.801511 | 3186.75
4.803726 | 3187.725
4.80598 | 3188.796
4.808236 | 3189.859
4.81037 | 3190.92
4.812423 | 3191.957
4.81476 | 3193.118
4.816772 | 3194.141
4.818867 | 3195.183
4.82096 | 3196.202
4.822854 | 3197.215
4.824906 | 3198.258
4.826961 | 3199.317
4.829015 | 3200.278
4.831027 | 3201.365
4.833082 | 3202.345
4.835458 | 3203.393
4.837753 | 3204.489
4.839565 | 3205.551
4.841538 | 3206.562
4.843914 | 3207.58
4.845969 | 3208.609
4.847981 | 3209.709
4.850035 | 3210.664
4.852291 | 3211.636
4.854464 | 3212.811
4.856478 | 3213.888
4.858774 | 3214.838
4.860827 | 3215.787
4.862922 | 3216.93
4.864975 | 3217.912
4.867149 | 3218.804
4.869365 | 3219.924
4.871057 | 3220.971
4.873392 | 3222.082
4.875728 | 3223.083
4.877739 | 3224.102
4.879513 | 3225.115
4.881767 | 3226.26
4.883862 | 3227.19
4.885915 | 3228.21
4.887969 | 3229.241
4.890264 | 3230.332
4.8926 | 3231.379
4.894733 | 3232.385
4.896668 | 3233.407
4.898802 | 3234.424
4.901137 | 3235.427
4.90319 | 3236.397
4.905285 | 3237.518
4.90758 | 3238.556
4.909634 | 3239.308
4.91197 | 3240.338
4.914023 | 3241.412
4.916077 | 3242.25
4.918372 | 3243.251
4.920506 | 3244.353
4.922438 | 3245.408
4.924493 | 3246.244
4.926869 | 3247.213
4.928924 | 3248.033
4.930976 | 3249.033
4.933312 | 3250.117
4.935446 | 3251.011
4.937661 | 3252.065
4.939675 | 3253.147
4.941768 | 3254.21875
4.944144 | 3255.317
4.94648 | 3256.445
4.948212 | 3257.455
4.950387 | 3258.539
4.9526 | 3259.411
4.954897 | 3260.486
4.956748 | 3261.502
4.958803 | 3262.526
4.961057 | 3263.38
4.963111 | 3264.361
4.965005 | 3265.414
4.967218 | 3266.428
4.969474 | 3267.3
4.971608 | 3268.42
4.9733 | 3269.436
4.975353 | 3270.231
4.977648 | 3271.209
4.979783 | 3272.249
4.981836 | 3273.371
4.984051 | 3274.318
4.986145 | 3275.349
4.98824 | 3276.51
4.990254 | 3277.556
4.992589 | 3278.561
4.994642 | 3279.469
4.996655 | 3280.487
4.998628 | 3281.522
5.000803 | 3282.527
5.003098 | 3283.508
5.005112 | 3284.522
5.007207 | 3285.624
5.009542 | 3286.657
5.011595 | 3287.455
5.013851 | 3288.552
5.016105 | 3289.722
5.018402 | 3290.716
5.020656 | 3291.588
5.02279 | 3292.768
5.024844 | 3293.892
5.027098 | 3294.812
5.029475 | 3295.863
5.031287 | 3296.943
5.033622 | 3297.992
5.035878 | 3298.902
5.038012 | 3299.942
5.039664 | 3300.965
5.041716 | 3301.917
5.044013 | 3302.929
5.046106 | 3304.015
5.047878 | 3305.034
5.050174 | 3306.167
5.052227 | 3307.066
5.054563 | 3308.209
5.056576 | 3309.25
5.058631 | 3310.192
5.060683 | 3311.103
5.062697 | 3312.122
5.064752 | 3313.258
5.066886 | 3314.306
5.06914 | 3315.218
5.071153 | 3316.239
5.073167 | 3317.394
5.075301 | 3318.377
5.077356 | 3319.112
5.07961 | 3320.286
5.081784 | 3321.409
5.08404 | 3322.414
5.086335 | 3323.413
5.088469 | 3324.588
5.090482 | 3325.696
5.092537 | 3326.582
5.094913 | 3327.756
5.096685 | 3328.758
5.098939 | 3329.759
5.101195 | 3330.692
5.103369 | 3331.682
5.105383 | 3332.759
5.107719 | 3333.697
5.109812 | 3334.546875
5.111866 | 3335.369
5.114161 | 3336.425
5.116456 | 3337.59
5.118712 | 3338.647
5.121048 | 3339.775
5.123263 | 3340.924
5.125476 | 3342.044
5.127773 | 3343.046
5.129987 | 3344.026
5.13176 | 3345.038
5.133611 | 3346.065
5.135665 | 3346.092
5.13784 | 3345.59
5.139974 | 3346.031
5.14235 | 3346.681
5.144645 | 3347.285
5.147021 | 3348.421
5.149114 | 3349.316
5.151169 | 3349.521
5.153464 | 3349.822
5.155518 | 3350.537
5.157611 | 3351.356
5.159546 | 3352.36
5.16168 | 3353.338
5.164015 | 3354.382
5.166068 | 3355.116
5.168444 | 3356.189
5.170739 | 3357.2
5.172793 | 3358.051
5.175088 | 3359.047
5.177344 | 3360.248
5.179639 | 3361.344
5.181895 | 3362.258
5.18407 | 3363.262
5.186081 | 3364.418
5.188297 | 3365.413
5.190351 | 3366.263
5.192526 | 3367.394
5.19454 | 3368.464
5.196794 | 3369.523
5.198928 | 3370.439
5.200942 | 3371.479
5.202915 | 3372.541
5.205291 | 3373.615
5.207345 | 3374.508
5.209439 | 3375.437
5.211371 | 3376.503
5.213466 | 3377.49
5.215802 | 3378.512
5.218137 | 3379.484
5.22019 | 3380.649
5.222244 | 3381.714
5.224299 | 3382.572
5.226351 | 3383.617
5.228123 | 3384.681
5.230379 | 3385.731
5.232674 | 3386.663
5.234769 | 3387.69
5.236781 | 3388.832
5.238876 | 3389.851
5.241211 | 3390.93
5.243345 | 3392.027
5.24564 | 3393.138
5.247896 | 3394.091
5.250071 | 3394.865
5.252042 | 3395.919
5.254056 | 3397.027
5.256151 | 3398.083
5.258204 | 3398.952
5.26046 | 3400.123
5.262474 | 3401.215
5.264648 | 3402.222
5.266943 | 3403.309
5.268957 | 3404.407
5.27105 | 3405.458
5.273386 | 3406.372
5.275721 | 3407.114
5.277694 | 3408.209
5.279628 | 3409.317
5.28164 | 3410.327
5.283856 | 3411.247
5.285951 | 3412.448
5.288044 | 3413.439
5.290339 | 3414.282
5.292595 | 3415.382
5.294527 | 3416.532
5.296541 | 3417.567
5.298795 | 3418.499
5.30085 | 3419.557
5.302542 | 3420.573
5.304676 | 3421.594
5.30685 | 3422.484375
5.309025 | 3423.61
5.311039 | 3424.744
5.313374 | 3425.774
5.315749 | 3426.772
5.317762 | 3427.861
5.319817 | 3428.887
5.322193 | 3429.947
5.324246 | 3430.785
5.326581 | 3431.96
5.328636 | 3432.982
5.330729 | 3433.895
5.333025 | 3434.791
5.334958 | 3435.819
5.337092 | 3437.001
5.339146 | 3437.996
5.341441 | 3438.938
5.343496 | 3440.039
5.34563 | 3441.107
5.347965 | 3442.136
5.350219 | 3443.12
5.352031 | 3444.174
5.354086 | 3445.241
5.356381 | 3446.118
5.358757 | 3447.203125
5.360488 | 3448.209
5.362542 | 3449.173
5.364757 | 3450.076
5.366891 | 3451.087
5.368905 | 3452.249
5.370998 | 3453.138
5.373293 | 3454.105
5.375348 | 3455.055
5.377441 | 3456.19
5.379697 | 3457.189
5.381790233 | 3458.085
5.383845 | 3459.097
5.385858 | 3460.122
5.387911 | 3461.03
5.390248 | 3462.031
5.392301 | 3462.907
5.394274 | 3463.962
5.396369 | 3464.939
5.398744 | 3466.001
5.401079 | 3467.135
5.403174 | 3468.294
5.405428 | 3469.292
5.407524 | 3470.122
5.4099 | 3471.286
5.411912 | 3472.445
5.413966 | 3473.408
5.416302 | 3474.509
5.418154 | 3475.55
5.420046 | 3476.587
5.422382 | 3477.517
5.424437 | 3478.433
5.426571 | 3479.517
5.428865 | 3480.505
5.431201 | 3481.206
5.433416 | 3482.02
5.435632 | 3482.805
5.437886 | 3483.853
5.440101 | 3484.926
5.442155 | 3485.85
5.44441 | 3486.54
5.446464 | 3487.571
5.448598 | 3488.654
5.450934 | 3489.571
5.453108 | 3490.378
5.455403 | 3491.587
5.457417 | 3492.588
5.459671 | 3493.514
5.461725 | 3494.387
5.463739 | 3495.476
5.465873 | 3496.512
5.468088 | 3497.472
5.470263 | 3498.468
5.472277 | 3499.506
5.474612 | 3500.629
5.476665 | 3501.498
5.479 | 3502.493
5.481055 | 3503.573
5.483069 | 3504.641
5.485162 | 3505.632
5.487497 | 3506.417
5.489874 | 3507.277
5.491967 | 3508.289
5.494264 | 3509.192
5.496518 | 3510.083
5.498733 | 3511.268
5.500425 | 3512.273
5.502679 | 3513.178
5.505015 | 3514.181
5.507149 | 3515.278
5.509244 | 3516.31
5.511418 | 3517.163
5.513593 | 3518.198
5.515646 | 3519.364
5.517619 | 3520.366
5.519954 | 3521.447
5.522009 | 3522.457
5.524143 | 3523.579
5.526358 | 3524.59
5.528492 | 3525.447
5.530868 | 3526.547
5.532882 | 3527.614
5.535258 | 3528.588
5.537553 | 3529.519
5.539646 | 3530.377
5.541619 | 3531.482
5.543753 | 3532.557
5.546091 | 3533.566
5.548143 | 3534.474
5.550198 | 3535.596
5.552493 | 3536.6
5.554787 | 3537.516
5.556883 | 3538.468
5.558896 | 3539.608
5.56103 | 3540.494
5.563325 | 3541.486
5.565459 | 3542.464
5.567391 | 3543.587
5.569405 | 3544.608
5.57146 | 3545.575
5.573473 | 3546.658
5.575567 | 3547.819
5.577902 | 3548.968
5.580036 | 3549.894
5.582291 | 3550.941
5.584225 | 3551.995
5.586439 | 3553.052
5.588736 | 3554.024
5.590788 | 3555.052
5.592843 | 3556.211
5.594937 | 3557.21
5.597232 | 3558.031
5.599488 | 3559.242
5.601379 | 3560.256
5.603756 | 3561.315
5.605971 | 3562.069
5.608064 | 3563.192
5.610119 | 3564.198
5.612413 | 3565.034
5.614708 | 3565.984
5.616602 | 3566.987
5.618616 | 3568.07
5.62087 | 3569.039
5.622963 | 3569.715
5.624977 | 3570.76
5.626748 | 3571.776
5.628964 | 3572.771
5.631179 | 3573.741
5.633152 | 3574.803
5.635166 | 3575.896
5.637542 | 3576.959
5.639878 | 3577.909
5.641971 | 3578.899
5.644306 | 3579.956
5.646361 | 3580.802
5.648696 | 3581.584
5.650749 | 3582.448
5.652844 | 3583.583
5.655139 | 3584.611
5.657434 | 3585.541
5.659608 | 3586.625
5.661581 | 3587.744
5.663917 | 3588.713
5.665971 | 3589.54
5.668065 | 3590.471
5.670078 | 3591.483
5.672294 | 3592.394
5.674509 | 3593.261
5.676562 | 3593.17
5.678496 | 3592.135
5.680911 | 3592.747
5.683246 | 3593.696
5.685382 | 3594.672
5.687555 | 3595.766
5.68977 | 3596.855
5.692106 | 3597.79
5.694403 | 3598.874
5.696496 | 3599.862
5.698831 | 3600.85
5.701126 | 3601.715
5.703181 | 3602.828
5.704952 | 3603.892
5.707007 | 3604.865
5.709381 | 3605.816
5.711395 | 3606.862
5.713368 | 3607.897
5.715422 | 3608.761
5.717798 | 3609.806
5.719812 | 3610.89
5.721905 | 3611.933
5.724241 | 3613.021
5.726336 | 3613.919
5.728268 | 3614.994
5.730321 | 3616.054
5.732416 | 3617.012
5.734711 | 3618.045
5.736765 | 3619.064
5.739142 | 3620.205
5.741276 | 3621.002
5.74349 | 3621.652
5.745785 | 3622.678
5.748041 | 3623.755
5.750336 | 3624.663
5.752671 | 3625.582
5.754805 | 3625.903
5.757102 | 3625.587
5.759397 | 3626.58
5.761409 | 3627.648
5.763584 | 3628.755
5.765638 | 3629.534
5.767853 | 3630.65
5.769706 | 3631.693
5.772042 | 3632.783
5.774296 | 3633.65
5.77635 | 3634.8125
5.778122 | 3635.842
5.780215 | 3636.769
5.782471 | 3637.681
5.784565 | 3638.792
5.786578 | 3639.853
5.788914 | 3640.878
5.79129 | 3641.964
5.793343 | 3643.153
5.795438 | 3644.066
5.797733 | 3645.019
5.799787 | 3645.884
5.80184 | 3646.986
5.804136 | 3648.053
5.806311 | 3648.916
5.808606 | 3649.91
5.81062 | 3650.985
5.812713 | 3651.972
5.815008 | 3652.934
5.817062 | 3653.674
5.818994 | 3654.713
5.82121 | 3655.764
5.823505 | 3656.661
5.825801 | 3657.561
5.827976 | 3658.738
5.829988 | 3659.796
5.832244 | 3660.751
5.83462 | 3661.849
5.836432 | 3662.902
5.838768 | 3663.97
5.841063 | 3664.916
5.843197 | 3665.908
5.844848 | 3666.918
5.847143 | 3667.985
5.849197 | 3668.854
5.851331 | 3669.842
5.853386 | 3670.84
5.85564 | 3671.769
5.857735 | 3672.542
5.86007 | 3673.417
5.862365 | 3674.421
5.864458 | 3675.494
5.866513 | 3676.467
5.868567 | 3677.276
5.870903 | 3678.388
5.872955 | 3679.435
5.875332 | 3680.382
5.877626 | 3681.225
5.879762 | 3682.175
5.881735 | 3683.227
5.88411 | 3684.23
5.886164 | 3685.0625
5.888459 | 3686.081
5.890513 | 3687.164
5.892849 | 3688.192
5.894983 | 3689.021
5.897318 | 3690.018
5.899332 | 3691.057
5.901466 | 3692.09
5.903682 | 3692.959
5.905736 | 3693.716
5.907748 | 3694.866
5.909922 | 3695.921
5.912219 | 3696.876
5.914555 | 3697.958
5.916446 | 3699.03125
5.918662 | 3700.088
5.920916 | 3701.063
5.922728 | 3702.075
5.92454 | 3703.22
5.926876 | 3704.207
5.929132 | 3704.971
5.931346 | 3705.954
5.933602 | 3707.036
5.935816 | 3707.877
5.937952 | 3708.784
5.940004 | 3709.898
5.942059 | 3711.003
5.944394 | 3712.106
5.946449 | 3713.062
5.948542 | 3714.139
5.950433 | 3715.159
5.952569 | 3716.146
5.954622 | 3717.008
5.956957 | 3718.023
5.958971 | 3719.058
5.961307 | 3720.004
5.963402 | 3720.775
5.965656 | 3721.706
5.96755 | 3722.79
5.969482 | 3723.8125
5.971536 | 3724.597
5.973589 | 3725.511
5.975603 | 3726.603
5.977938 | 3727.549
5.980233 | 3728.452
5.982448 | 3729.458
5.984421 | 3730.5
5.986716 | 3731.554
5.988811 | 3732.479
5.990864 | 3733.484375
5.992878 | 3734.493
5.995133 | 3735.544
5.997308 | 3736.509
5.999362 | 3737.271
6.001616 | 3738.291
6.003711 | 3739.261
6.006047 | 3740.26
6.008342 | 3741.027
6.010396 | 3741.987
6.01253 | 3743.119
6.014583 | 3743.946
6.016918 | 3744.765
6.019013 | 3745.622
6.020986 | 3746.671
6.023281 | 3747.555
6.025336 | 3748.39
6.027388 | 3749.455
6.029443 | 3750.612
6.031778 | 3751.686
6.033873 | 3752.473
6.036168 | 3753.443
6.038182 | 3754.538
6.040275 | 3755.486
6.04257 | 3756.468
6.044665 | 3757.265
6.046718 | 3758.363
6.048772 | 3759.341
6.051108 | 3760.305
6.053402 | 3761.318
6.055577 | 3762.526
6.057874 | 3763.605
6.060209 | 3764.512
6.062384 | 3765.502
6.064638 | 3766.573
6.066974 | 3767.415
6.069028 | 3768.307
6.071121 | 3769.249
6.073135 | 3770.257
6.075471 | 3771.431
6.077645 | 3772.368
6.079899 | 3773.51
6.081834 | 3774.676
6.083968 | 3775.774
6.086061 | 3776.756
6.088396 | 3777.798
6.090369 | 3778.829
6.092544 | 3779.809
6.0948 | 3780.628
6.097054 | 3781.633
6.098866 | 3782.758
6.100961 | 3783.874
6.103297 | 3784.805
6.10531 | 3785.911
6.107363 | 3787.007
6.109417 | 3787.779
6.111633 | 3788.497
6.113767 | 3789.362
6.115819 | 3790.353
6.117874 | 3791.049
6.120169 | 3791.787
6.122504 | 3792.663
6.124638 | 3793.642
6.126613 | 3794.647
6.128747 | 3795.614
6.131083 | 3796.566
6.133459 | 3797.703125
6.135511 | 3798.825
6.137806 | 3799.753
6.140103 | 3800.621
6.142196 | 3801.645
6.144008 | 3802.651
6.146303 | 3803.551
6.148639 | 3804.492
6.150734 | 3805.521
6.152786 | 3806.66
6.155002 | 3807.574
6.157136 | 3808.508
6.159231 | 3809.583
6.161566 | 3810.681
6.163861 | 3811.605
6.165916 | 3812.398
6.16805 | 3813.271
6.170224 | 3814.207
6.172358 | 3815.016
6.174413 | 3815.84
6.176748 | 3816.57
6.179122 | 3817.552
6.181499 | 3818.684
6.183594 | 3819.52
6.185848 | 3820.333
6.187982 | 3821.408
6.189996 | 3822.553
6.19205 | 3823.488
6.194426 | 3824.435
6.196762 | 3825.44
6.199057 | 3826.551
6.201111 | 3827.436
6.203447 | 3828.34
6.205581 | 3829.26
6.207594 | 3830.318
6.209688 | 3831.09
6.211982 | 3831.951
6.214318 | 3832.915
6.216493 | 3833.956
6.218749 | 3834.945
6.221125 | 3835.855
6.223259 | 3836.622
6.225513 | 3837.572
6.227567 | 3838.369
6.229903 | 3839.309
6.231996 | 3840.07
6.234372 | 3840.885
6.236386 | 3841.999
6.238561 | 3843.088
6.240776 | 3844.081
6.243071 | 3845.022
6.244842 | 3846.07
6.246976 | 3847.204
6.249273 | 3847.845
6.251568 | 3848.316
6.253783 | 3849.221
6.256037 | 3850.1875
6.258293 | 3851.024
6.260468 | 3851.883
6.262521 | 3852.829
6.264817 | 3854.001
6.26687 | 3854.94
6.269246 | 3856.017
6.27134 | 3856.792
6.273556 | 3857.935
6.275769 | 3858.95
6.278105 | 3859.829
6.28044 | 3860.496
6.282495 | 3861.265
6.28483 | 3862.265
6.287166 | 3862.811
6.289299 | 3863.35
6.291596 | 3864.139
6.293649 | 3864.87
6.295703 | 3865.675
6.298039 | 3866.384
6.300132 | 3866.917
6.302347 | 3867.614
6.304603 | 3868.427
6.306858 | 3869.367
6.309152 | 3870.189
6.311288 | 3870.893
6.313341 | 3871.604
6.315636 | 3872.22
6.317971 | 3873.224
6.320107 | 3874.356
6.322159 | 3874.945
6.324416 | 3875.626
6.326549 | 3876.038
6.328926 | 3876.281
6.331139 | 3876.569
6.333275 | 3877.253
6.335649 | 3877.932
6.337704 | 3878.427
6.339999 | 3878.912
6.342053 | 3879.437
6.344146 | 3879.845
6.346363 | 3879.975
6.348537 | 3880.21
6.350873 | 3880.27
6.352925 | 3880.034
6.35498 | 3879.362
6.357275 | 3878.866
6.359329 | 3878.839
6.361665 | 3878.929
6.363758 | 3879.137
6.365812 | 3879.462
6.368148 | 3879.829
6.370241 | 3880.12
6.372538 | 3880.611
6.374873 | 3881.46875
6.377007 | 3882.091
6.379302 | 3882.672
6.381678 | 3883.278
6.383731 | 3883.941
6.385786 | 3884.407
6.388081 | 3885.339
6.390417 | 3886.47
6.392632 | 3887.449
6.394927 | 3888.354
6.3969 | 3889.516
6.398671 | 3890.618
6.401007 | 3891.683
6.403342 | 3892.246
6.405678 | 3893.338
6.407571 | 3894.367
6.409866 | 3895.178
6.412122 | 3895.886
6.414297 | 3896.778
6.416592 | 3897.906
6.418807 | 3898.642
6.420941 | 3899.404
6.423034 | 3900.281
6.425089 | 3901.114
6.427384 | 3902.244
6.429477 | 3903.151
6.431572 | 3903.936
6.433787 | 3904.734
6.435921 | 3905.86
6.437974 | 3906.798
6.440029 | 3907.378
6.442364 | 3907.886
6.444659 | 3908.472
6.446793 | 3909.277
6.449088 | 3910.436
6.451303 | 3911.184
6.453559 | 3911.193
6.455895 | 3911.409
6.458029 | 3911.762
6.460324 | 3912.245
6.462498 | 3912.93
6.464673 | 3913.951
6.466768 | 3914.773
6.469103 | 3915.458
6.471439 | 3916.095
6.473492 | 3917.009
6.475625 | 3918.022
6.477761 | 3918.713
6.479936 | 3919.503
6.482029 | 3920.279
6.484324 | 3921.273
6.48666 | 3922.263
6.489076 | 3923.176
6.49117 | 3923.803
6.493385 | 3924.525
6.495519 | 3925.601
6.497614 | 3926.507
6.49995 | 3927.225
6.502002 | 3927.77
6.504299 | 3928.739
6.506352 | 3928.40625
6.506997 | 3927.293
6.507681 | 3926.121
6.508365 | 3924.96875
6.50909 | 3923.887
6.511385 | 3924.179
6.513439 | 3924.836
6.515533 | 3925.845
6.517587 | 3926.515
6.519882 | 3927.2
6.522218 | 3927.962
6.524313 | 3928.847
6.526325 | 3929.872
6.528701 | 3930.856
6.530796 | 3931.68
6.533091 | 3931.825
6.535145 | 3931.782
6.537519 | 3932.674
6.539533 | 3933.759
6.541628 | 3934.582
6.543923 | 3935.42
6.545695 | 3934.191
6.54646 | 3932.91
6.547063 | 3931.5625
6.547668 | 3930.1875
6.550003 | 3929.324
6.552058 | 3929.896
6.554151 | 3930.48
6.556487 | 3931.181
6.558822 | 3931.948
6.560997 | 3932.929
6.563252 | 3933.918
6.565508 | 3934.749
6.567721 | 3935.616
6.569776 | 3936.445
6.572032 | 3937.359
6.574406 | 3938.161
6.576461 | 3938.961
6.578837 | 3939.786
6.581091 | 3940.723
6.583266 | 3941.88
6.585361 | 3942.551
6.587615 | 3943.183
6.58971 | 3943.807
6.592045 | 3944.637
6.59434 | 3945.556
6.596434 | 3944.229
6.597158 | 3943.202
6.597883 | 3941.999
6.598529 | 3940.432
6.599535 | 3939.386
6.601829 | 3938.509
6.603925 | 3938.929
6.60626 | 3939.579
6.608315 | 3939.987
6.61065 | 3940.031
6.612784 | 3940.23
6.61512 | 3941.067
6.617455 | 3942.094
6.619548 | 3942.956
6.621884 | 3943.776
6.62414 | 3944.737
6.625993 | 3945.814
6.628045 | 3946.529
6.630342 | 3947.038
6.632716 | 3947.967
6.634771 | 3948.902
6.636864 | 3949.5
6.639 | 3950.1
6.641213 | 3951.012
6.643268 | 3951.796
6.645563 | 3951.022
6.647939 | 3950.649
6.650315 | 3951.304
6.652368 | 3951.766
6.654664 | 3952.565
6.656798 | 3953.557
6.658853 | 3954.234
6.661148 | 3954.652
6.663241 | 3952.049
6.663563 | 3948.939
6.663846 | 3945.799
6.664127 | 3942.58
6.664489 | 3939.299
6.664813 | 3936.002
6.665214 | 3932.658
6.665617 | 3929.299
6.665939 | 3925.924
6.666301 | 3922.674
6.667511 | 3921.583
6.669201 | 3904.453125